## Sheet1
GT20-PTH20
| GT20 |  | GT20-PTH10 |  | GT20-PTH5 | Strain | kPa | Strain | Tensile Stress (Pa)
0 | -0.14 | 0 | 0.09996 | 0 | 0.01563 | 0 | 0.03 | 0 | 30
0.3495 | 0.97 | 0.27681 | 0.58548 | 0.4065 | 0.64844 | 0.19375 | 0.98 | 0.19375 | 980
1.106 | 1.22 | 0.79166 | -0.19278 | 1.1115 | -0.17969 | 0.553 | -0.38 | 0.553 | -380
1.675 | 2.06 | 1.21195 | 0.01428 | 1.6615 | 0.15625 | 0.832 | 0 | 0.832 | 0
2.236 | 3.07 | 1.61848 | 0.16422 | 2.2255 | 0.35156 | 1.11125 | 0.02 | 1.11125 | 20
2.792 | 3.5 | 2.02319 | 0.02856 | 2.7835 | 0.65625 | 1.3945 | 0.19 | 1.3945 | 190
3.3445 | 3.8 | 2.42355 | 0.12852 | 3.3445 | 0.51563 | 1.66825 | 0.04 | 1.66825 | 40
3.903 | 4.48 | 2.82246 | 0.01428 | 3.8975 | 0.73438 | 1.94875 | 0.23 | 1.94875 | 230
4.448 | 4.5 | 3.22899 | 0.08568 | 4.448 | 0.85156 | 2.22675 | 0.15 | 2.22675 | 150
5.0115 | 5.06 | 3.62754 | 0.09282 | 5.0115 | 0.78906 | 2.51125 | 0.19 | 2.51125 | 190
5.5645 | 4.78 | 4.03224 | 0.25704 | 5.57 | 1.03125 | 2.781 | 0.35 | 2.781 | 350
6.131 | 5.25 | 4.43478 | 0.32844 | 6.1255 | 1.28125 | 3.06275 | 0.37 | 3.06275 | 370
6.6785 | 5.58 | 4.84348 | 0.44982 | 6.6785 | 1.4375 | 3.33925 | 0.17 | 3.33925 | 170
7.234 | 5.88 | 5.23623 | 0.15708 | 7.234 | 1.25 | 3.6185 | 0.35 | 3.6185 | 350
7.7845 | 6.25 | 5.64674 | 0.29988 | 7.787 | 1.49219 | 3.89225 | 0.26 | 3.89225 | 260
8.34 | 6.71 | 6.04167 | 0.36414 | 8.34 | 1.57813 | 4.17275 | 0.31 | 4.17275 | 310
8.8955 | 7.22 | 6.45616 | 0.29274 | 8.8985 | 1.77344 | 4.44925 | 0.2 | 4.44925 | 200
9.4515 | 7.84 | 6.84891 | 0.42126 | 9.454 | 1.88281 | 4.727 | 0.41 | 4.727 | 410
10.0125 | 8.1 | 7.26123 | 0.40698 | 10.0095 | 1.98438 | 5.00475 | 0.56 | 5.00475 | 560
10.5625 | 8.47 | 7.65616 | 0.2856 | 10.5625 | 1.89063 | 5.284 | 0.72 | 5.284 | 720
11.1235 | 8.81 | 8.0587 | 0.24276 | 11.1265 | 2.25 | 5.56175 | 0.39 | 5.56175 | 390
11.674 | 9.17 | 8.45543 | 0.30702 | 11.674 | 2.26563 | 5.837 | 0.43 | 5.837 | 430
12.2405 | 9.52 | 8.86594 | 0.47838 | 12.235 | 2.13281 | 6.11875 | 0.67 | 6.11875 | 670
12.78 | 9.8 | 9.26848 | 0.4998 | 12.785 | 2.5 | 6.39675 | 0.65 | 6.39675 | 650
13.357 | 10.44 | 9.6692 | 0.30702 | 13.357 | 2.39063 | 6.6745 | 0.39 | 6.6745 | 390
13.899 | 11.08 | 10.07392 | 0.47124 | 13.902 | 2.72656 | 6.94825 | 0.76 | 6.94825 | 760
14.463 | 11.47 | 10.47464 | 0.47124 | 14.4575 | 2.59375 | 7.22875 | 0.69 | 7.22875 | 690
15.0025 | 11.75 | 10.87899 | 0.62832 | 15.013 | 2.85156 | 7.5065 | 0.85 | 7.5065 | 850
15.566 | 11.91 | 11.27573 | 0.52836 | 15.5635 | 2.6875 | 7.78025 | 0.68 | 7.78025 | 680
16.1135 | 12.63 | 11.6884 | 0.64974 | 16.1135 | 2.90625 | 8.0595 | 0.59 | 8.0595 | 590
16.683 | 12.99 | 12.08515 | 0.59976 | 16.6745 | 3.00781 | 8.33725 | 0.85 | 8.33725 | 850
17.2275 | 13.69 | 12.48986 | 0.50694 | 17.2385 | 3.10156 | 8.618 | 1.05 | 8.618 | 1050
17.794 | 13.86 | 12.88841 | 0.5355 | 17.7835 | 3.25781 | 8.89025 | 1 | 8.89025 | 1000
18.3445 | 14.64 | 13.29493 | 0.62118 | 18.347 | 3.46875 | 9.17625 | 0.92 | 9.17625 | 920
18.892 | 14.52 | 13.69167 | 0.57834 | 18.8945 | 3.5 | 9.44725 | 0.99 | 9.44725 | 990
19.461 | 15.27 | 14.09638 | 0.57834 | 19.461 | 3.55469 | 9.7305 | 0.87 | 9.7305 | 870
20.0115 | 15.87 | 14.49892 | 0.79968 | 20.003 | 3.57813 | 10.003 | 1.08 | 10.003 | 1080
20.5725 | 16.31 | 14.90761 | 0.76398 | 20.578 | 3.8125 | 10.289 | 0.91 | 10.289 | 910
21.1225 | 16.83 | 15.30834 | 0.69258 | 21.1225 | 3.90625 | 10.56 | 1.43 | 10.56 | 1430
21.681 | 17.1 | 15.70507 | 0.73542 | 21.6835 | 3.94531 | 10.83775 | 1.1 | 10.83775 | 1100
22.2285 | 17.6 | 16.11341 | 0.89964 | 22.226 | 4.0625 | 11.117 | 1.23 | 11.117 | 1230
22.787 | 17.91 | 16.51015 | 0.62832 | 22.7895 | 4.05469 | 11.3935 | 1.17 | 11.3935 | 1170
23.337 | 18.48 | 16.91666 | 0.84252 | 23.34 | 4.36719 | 11.67 | 0.94 | 11.67 | 940
23.9065 | 19.06 | 17.32355 | 0.81396 | 23.898 | 4.49219 | 11.94775 | 1.16 | 11.94775 | 1160
24.4565 | 19.55 | 17.72609 | 0.86394 | 24.451 | 4.6875 | 12.231 | 1.45 | 12.231 | 1450
25.0065 | 20.22 | 18.12282 | 1.0353 | 25.0175 | 4.75781 | 12.502 | 1.37 | 12.502 | 1370
25.568 | 20.32 | 18.52355 | 0.79254 | 25.568 | 4.82031 | 12.784 | 1.36 | 12.784 | 1360
26.118 | 20.8 | 18.93007 | 0.93534 | 26.1155 | 4.91406 | 13.05775 | 1.32 | 13.05775 | 1320
26.679 | 21.32 | 19.32681 | 0.87822 | 26.679 | 4.75781 | 13.3435 | 1.4 | 13.3435 | 1400
27.232 | 21.76 | 19.73152 | 0.94248 | 27.2345 | 4.86719 | 13.61475 | 1.55 | 13.61475 | 1550
27.7985 | 22.24 | 20.13406 | 1.11384 | 27.793 | 5.17188 | 13.898 | 1.42 | 13.898 | 1420
28.346 | 22.78 | 20.54638 | 1.12812 | 28.3435 | 5.41406 | 14.17175 | 1.46 | 14.17175 | 1460
28.9015 | 23.12 | 20.93732 | 1.08528 | 28.9045 | 5.25 | 14.4535 | 1.38 | 14.4535 | 1380
29.4545 | 23.41 | 21.34602 | 0.97104 | 29.4545 | 5.46094 | 14.7245 | 1.67 | 14.7245 | 1670
30.0075 | 23.83 | 21.74457 | 1.14954 | 30.0075 | 5.42969 | 15.0065 | 1.53 | 15.0065 | 1530
30.5605 | 24.22 | 22.15688 | 1.17096 | 30.5605 | 5.45313 | 15.2815 | 1.71 | 15.2815 | 1710
31.116 | 24.93 | 22.54783 | 1.17096 | 31.1215 | 5.65625 | 15.56075 | 1.76 | 15.56075 | 1760
31.6825 | 25.19 | 22.96051 | 1.1781 | 31.68 | 5.86719 | 15.83725 | 1.92 | 15.83725 | 1920
32.23 | 25.83 | 23.35906 | 1.30662 | 32.23 | 5.9375 | 16.11775 | 1.9 | 16.11775 | 1900
32.791 | 26.21 | 23.75979 | 1.23522 | 32.7965 | 6.03906 | 16.39425 | 1.93 | 16.39425 | 1930
33.3385 | 26.62 | 24.15435 | 1.06386 | 33.3415 | 6.13281 | 16.66925 | 1.69 | 16.66925 | 1690
33.908 | 27.06 | 24.56486 | 1.3566 | 33.9025 | 6.1875 | 16.95125 | 1.95 | 16.95125 | 1950
34.447 | 27.35 | 24.96776 | 1.39944 | 34.45 | 6.16406 | 17.229 | 1.76 | 17.229 | 1760
35.022 | 27.84 | 25.37029 | 1.2495 | 35.022 | 6.47656 | 17.50825 | 1.88 | 17.50825 | 1880
35.5665 | 28.43 | 25.775 | 1.43514 | 35.564 | 6.47656 | 17.782 | 1.93 | 17.782 | 1930
36.1305 | 28.74 | 26.17355 | 1.27092 | 36.125 | 6.64844 | 18.0625 | 1.94 | 18.0625 | 1940
36.667 | 29.27 | 26.57826 | 1.41372 | 36.678 | 6.57813 | 18.3375 | 1.91 | 18.3375 | 1910
37.2365 | 29.78 | 26.975 | 1.45656 | 37.2335 | 6.65625 | 18.6155 | 1.97 | 18.6155 | 1970
37.784 | 29.97 | 27.38732 | 1.3566 | 37.781 | 6.75 | 18.89325 | 2.17 | 18.89325 | 2170
38.345 | 30.67 | 27.79022 | 1.44942 | 38.3395 | 6.875 | 19.171 | 2.06 | 19.171 | 2060
38.895 | 31.11 | 28.18877 | 1.43514 | 38.903 | 7.10938 | 19.453 | 2.07 | 19.453 | 2070
39.459 | 31.37 | 28.58949 | 1.29234 | 39.4535 | 7.21094 | 19.72275 | 2.54 | 19.72275 | 2540
40.0145 | 31.88 | 28.99602 | 1.30662 | 40.012 | 7.28125 | 20.01125 | 2.29 | 20.01125 | 2290
40.562 | 32.14 | 29.39094 | 1.55652 | 40.562 | 7.09375 | 20.281 | 2.43 | 20.281 | 2430
41.123 | 32.55 | 29.79746 | 1.57794 | 41.131 | 7.49219 | 20.5655 | 2.32 | 20.5655 | 2320
41.676 | 33.07 | 30.19819 | 1.80642 | 41.668 | 7.39844 | 20.834 | 2.45 | 20.834 | 2450
42.24 | 33.68 | 30.60652 | 1.55652 | 42.245 | 7.52344 | 21.1225 | 2.23 | 21.1225 | 2230
42.7875 | 33.95 | 31.00906 | 1.69218 | 42.7875 | 7.84375 | 21.395 | 2.54 | 21.395 | 2540
43.3485 | 34.28 | 31.40398 | 1.52796 | 43.3485 | 7.67188 | 21.67275 | 2.38 | 21.67275 | 2380
43.896 | 34.77 | 31.8145 | 1.4637 | 43.893 | 7.82031 | 21.94925 | 2.37 | 21.94925 | 2370
44.4515 | 34.82 | 32.21123 | 1.62078 | 44.457 | 7.84375 | 22.22975 | 2.31 | 22.22975 | 2310
45.0045 | 35.44 | 32.61594 | 1.70646 | 45.007 | 7.92969 | 22.50225 | 2.49 | 22.50225 | 2490
45.571 | 35.94 | 33.02029 | 1.75644 | 45.568 | 8.04688 | 22.78275 | 2.6 | 22.78275 | 2600
46.121 | 36.47 | 33.42717 | 1.70646 | 46.116 | 8.23438 | 23.06325 | 2.56 | 23.06325 | 2560
46.674 | 37.08 | 33.82572 | 1.70646 | 46.6875 | 8.25 | 23.337 | 2.5 | 23.337 | 2500
47.235 | 37.15 | 34.22464 | 1.6422 | 47.2325 | 8.49219 | 23.61625 | 2.76 | 23.61625 | 2760
47.7825 | 37.19 | 34.63116 | 1.59222 | 47.7825 | 8.45313 | 23.89125 | 2.59 | 23.89125 | 2590
48.3465 | 37.81 | 35.0279 | 1.73502 | 48.344 | 8.46094 | 24.17875 | 2.74 | 24.17875 | 2740
48.8965 | 38.25 | 35.43225 | 1.8207 | 48.902 | 8.52344 | 24.44825 | 2.73 | 24.44825 | 2730
49.466 | 38.66 | 35.83514 | 1.62792 | 49.4605 | 8.77344 | 24.729 | 2.84 | 24.729 | 2840
50.0105 | 39.16 | 36.24565 | 1.68504 | 50.008 | 8.78906 | 25.00675 | 2.8 | 25.00675 | 2800
50.569 | 39.11 | 36.64021 | 1.81356 | 50.572 | 8.82031 | 25.286 | 2.69 | 25.286 | 2690
51.122 | 39.68 | 37.04674 | 1.8207 | 51.122 | 8.97656 | 25.55825 | 2.76 | 25.55825 | 2760
51.6775 | 39.97 | 37.44348 | 1.87782 | 51.6775 | 8.73438 | 25.83875 | 2.82 | 25.83875 | 2820
52.228 | 40.33 | 37.85797 | 1.79214 | 52.228 | 9.04688 | 26.11675 | 2.8 | 26.11675 | 2800
52.781 | 40.93 | 38.24891 | 1.98492 | 52.7915 | 9.14844 | 26.3945 | 2.93 | 26.3945 | 2930
53.3445 | 41.21 | 38.66123 | 1.8921 | 53.342 | 9.38281 | 26.6695 | 3.04 | 26.6695 | 3040
53.8975 | 41.73 | 39.05797 | 2.05632 | 53.895 | 9.16406 | 26.95 | 2.92 | 26.95 | 2920
54.456 | 42.1 | 39.46268 | 1.95636 | 54.4585 | 9.42969 | 27.22925 | 2.93 | 27.22925 | 2930
55.006 | 42.12 | 39.85363 | 1.8564 | 55.0115 | 9.35938 | 27.503 | 2.79 | 27.503 | 2790
55.5755 | 42.48 | 40.26594 | 1.9992 | 55.57 | 9.5 | 27.7835 | 3.13 | 27.7835 | 3130
56.1145 | 42.68 | 40.66486 | 1.99206 | 56.1145 | 9.53125 | 28.06275 | 3.04 | 28.06275 | 3040
56.6895 | 43.3 | 41.07319 | 2.02062 | 56.6895 | 9.71094 | 28.342 | 3.08 | 28.342 | 3080
57.234 | 43.84 | 41.4721 | 2.11344 | 57.2315 | 9.82813 | 28.61425 | 3.2 | 28.61425 | 3200
57.798 | 43.6 | 41.87863 | 1.94922 | 57.7925 | 9.625 | 28.89475 | 3.26 | 28.89475 | 3260
58.34 | 43.79 | 42.28116 | 1.97064 | 58.3455 | 9.85156 | 29.17275 | 3.13 | 29.17275 | 3130
58.9035 | 43.79 | 42.67609 | 2.11344 | 58.9035 | 9.67969 | 29.44775 | 3.13 | 29.44775 | 3130
59.451 | 44.16 | 43.0866 | 2.12058 | 59.4485 | 9.92188 | 29.727 | 3.09 | 29.727 | 3090
60.0125 | 44.37 | 43.48913 | 2.23482 | 60.004 | 9.92188 | 30.00475 | 3.31 | 30.00475 | 3310
60.56 | 44.54 | 43.89167 | 2.142 | 60.5705 | 9.96094 | 30.284 | 3.41 | 30.284 | 3410
61.1265 | 44.8 | 44.29058 | 2.2491 | 61.118 | 9.96094 | 30.55775 | 3.4 | 30.55775 | 3400
61.679 | 44.91 | 44.69493 | 2.19912 | 61.6765 | 10.07813 | 30.84375 | 3.13 | 30.84375 | 3130
62.2295 | 45.03 | 45.09384 | 2.08488 | 62.2265 | 10.23438 | 31.11475 | 3.17 | 31.11475 | 3170
62.788 | 45.38 | 45.49638 | 2.18484 | 62.7985 | 10.42969 | 31.3965 | 3.24 | 31.3965 | 3240
63.346 | 45.46 | 45.89892 | 2.27052 | 63.3325 | 10.4375 | 31.669 | 3.43 | 31.669 | 3430
63.9045 | 45.81 | 46.30761 | 2.3562 | 63.907 | 10.53125 | 31.955 | 3.38 | 31.955 | 3380
64.4545 | 46.22 | 46.70833 | 2.37048 | 64.4495 | 10.74219 | 32.22875 | 3.53 | 32.22875 | 3530
65.016 | 46.16 | 47.10507 | 2.2848 | 65.021 | 10.74219 | 32.508 | 3.6 | 32.508 | 3600
65.5715 | 46.41 | 47.5116 | 2.3562 | 65.5635 | 10.65625 | 32.78025 | 3.6 | 32.78025 | 3600
66.1215 | 46.68 | 47.91413 | 2.27052 | 66.1245 | 10.85156 | 33.065 | 3.14 | 33.065 | 3140
66.669 | 47.02 | 48.31884 | 2.55612 | 66.6745 | 10.77344 | 33.33725 | 3.53 | 33.33725 | 3530
67.2385 | 47.54 | 48.71957 | 2.63466 | 67.2355 | 10.92188 | 33.615 | 3.66 | 33.615 | 3660
67.7885 | 47.84 | 49.1279 | 2.38476 | 67.786 | 11.03125 | 33.89425 | 3.59 | 33.89425 | 3590
68.3415 | 47.71 | 49.52681 | 2.50614 | 68.3495 | 11.19531 | 34.17075 | 3.74 | 34.17075 | 3740
68.9 | 48.14 | 49.92536 | 2.44902 | 68.9025 | 11.28906 | 34.45 | 3.75 | 34.45 | 3750
69.4555 | 48.25 | 50.33007 | 2.39904 | 69.4555 | 11.28125 | 34.725 | 3.77 | 34.725 | 3770
70.011 | 48.71 | 50.7308 | 2.3562 | 70.0055 | 11.25 | 35.00975 | 3.72 | 35.00975 | 3720
70.5615 | 48.81 | 51.13152 | 2.4633 | 70.567 | 11.44531 | 35.282 | 3.65 | 35.282 | 3650
71.1335 | 49.05 | 51.53406 | 2.50614 | 71.128 | 11.60938 | 35.5625 | 3.63 | 35.5625 | 3630
71.6755 | 49.5 | 51.94275 | 2.42046 | 71.6755 | 11.58594 | 35.839 | 3.93 | 35.839 | 3930
72.2365 | 49.6 | 52.3413 | 2.48472 | 72.239 | 11.64844 | 36.121 | 3.74 | 36.121 | 3740
72.792 | 49.94 | 52.74602 | 2.49186 | 72.7895 | 11.67188 | 36.39075 | 3.75 | 36.39075 | 3750
73.3475 | 49.76 | 53.14276 | 2.56326 | 73.3425 | 11.73438 | 36.6725 | 3.73 | 36.6725 | 3730
73.8955 | 50.19 | 53.55906 | 2.48472 | 73.8925 | 11.83594 | 36.945 | 4.14 | 36.945 | 4140
74.4455 | 50.36 | 53.94783 | 2.47758 | 74.4565 | 11.95313 | 37.23075 | 3.87 | 37.23075 | 3870
75.0095 | 50.82 | 54.36232 | 2.62038 | 75.012 | 11.96875 | 37.50475 | 4.09 | 37.50475 | 4090
75.565 | 51.07 | 54.75906 | 2.67036 | 75.562 | 12.13281 | 37.78375 | 4.1 | 37.78375 | 4100
76.126 | 51.27 | 55.16377 | 2.57754 | 76.123 | 12.21094 | 38.063 | 4.07 | 38.063 | 4070
76.6735 | 51.44 | 55.5587 | 2.48472 | 76.679 | 12.38281 | 38.338 | 4.09 | 38.338 | 4090
77.2425 | 51.62 | 55.96703 | 2.72748 | 77.24 | 12.33594 | 38.616 | 4.08 | 38.616 | 4080
77.782 | 51.8 | 56.36776 | 2.69178 | 77.7795 | 12.55469 | 38.895 | 3.99 | 38.895 | 3990
78.351 | 52.27 | 56.77246 | 2.72034 | 78.351 | 12.42188 | 39.177 | 4.28 | 39.177 | 4280
78.8935 | 52.44 | 57.17101 | 2.97024 | 78.899 | 12.53906 | 39.45075 | 4.2 | 39.45075 | 4200
79.468 | 52.5 | 57.57572 | 2.75604 | 79.46 | 12.54688 | 39.72725 | 4.41 | 39.72725 | 4410
80.0045 | 53.03 | 57.98224 | 2.77032 | 80.01 | 12.71875 | 40.0065 | 4.26 | 40.0065 | 4260
80.5655 | 52.93 | 58.37718 | 2.87742 | 80.574 | 12.79688 | 40.2815 | 4.18 | 40.2815 | 4180
81.116 | 53.19 | 58.78152 | 2.87028 | 81.116 | 12.80469 | 40.558 | 4.14 | 40.558 | 4140
81.677 | 53.38 | 59.19022 | 2.91312 | 81.6745 | 12.89844 | 40.83575 | 4.37 | 40.83575 | 4370
82.2245 | 53.82 | 59.59457 | 2.93454 | 82.23 | 13.15625 | 41.119 | 4.39 | 41.119 | 4390
82.7935 | 54.22 | 59.99166 | 3.0345 | 82.791 | 13.17188 | 41.3915 | 4.44 | 41.3915 | 4440
83.3465 | 54.45 | 60.39203 | 3.09876 | 83.344 | 13.17188 | 41.67325 | 4.64 | 41.67325 | 4640
83.897 | 54.53 | 60.79493 | 2.91312 | 83.894 | 13.20313 | 41.947 | 4.5 | 41.947 | 4500
84.455 | 55.1 | 61.19928 | 3.05592 | 84.4605 | 13.32031 | 42.23175 | 4.57 | 42.23175 | 4570
85.011 | 55.1 | 61.59819 | 3.14874 | 85.0055 | 13.5 | 42.5 | 4.66 | 42.5 | 4660
85.569 | 55.31 | 62.0087 | 3.1059 | 85.569 | 13.30469 | 42.78725 | 4.43 | 42.78725 | 4430
86.122 | 55.84 | 62.40942 | 3.1416 | 86.1165 | 13.4375 | 43.0625 | 4.72 | 43.0625 | 4720
86.683 | 55.63 | 62.80797 | 2.99166 | 86.6885 | 13.53906 | 43.343 | 4.8 | 43.343 | 4800
87.236 | 55.82 | 63.2105 | 3.00594 | 87.2335 | 13.80469 | 43.614 | 4.58 | 43.614 | 4580
87.789 | 56.06 | 63.61341 | 3.02022 | 87.792 | 13.67188 | 43.896 | 4.38 | 43.896 | 4380
88.334 | 56.33 | 64.01775 | 3.18444 | 88.3395 | 13.82813 | 44.171 | 4.58 | 44.171 | 4580
88.903 | 56.53 | 64.41848 | 3.16302 | 88.903 | 13.76563 | 44.446 | 4.46 | 44.446 | 4460
89.4535 | 56.91 | 64.82899 | 3.23442 | 89.448 | 14.05469 | 44.72675 | 4.63 | 44.72675 | 4630
90.009 | 57.3 | 65.22971 | 3.32724 | 90.0145 | 14.07031 | 45.00575 | 5.03 | 45.00575 | 5030
90.5675 | 57.45 | 65.62645 | 3.32724 | 90.57 | 14.20313 | 45.28375 | 4.82 | 45.28375 | 4820
91.1175 | 57.54 | 66.03116 | 3.24156 | 91.123 | 14.32813 | 45.5575 | 4.91 | 45.5575 | 4910
91.6815 | 57.7 | 66.43188 | 3.17016 | 91.6705 | 14.41406 | 45.84075 | 4.78 | 45.84075 | 4780
92.226 | 57.94 | 66.83043 | 3.24156 | 92.2315 | 14.38281 | 46.1185 | 5 | 46.1185 | 5000
92.7955 | 58.31 | 67.23297 | 3.40578 | 92.7955 | 14.51563 | 46.39775 | 5.04 | 46.39775 | 5040
93.348 | 58.53 | 67.64167 | 3.36294 | 93.343 | 14.5 | 46.6715 | 5.27 | 46.6715 | 5270
93.904 | 58.48 | 68.04239 | 3.44862 | 93.901 | 14.57031 | 46.95475 | 5.08 | 46.95475 | 5080
94.454 | 59.05 | 68.44892 | 3.44148 | 94.4595 | 14.79688 | 47.2285 | 5.22 | 47.2285 | 5220
95.015 | 59.25 | 68.84167 | 3.29868 | 95.015 | 14.6875 | 47.5035 | 4.88 | 47.5035 | 4880
95.5625 | 59.37 | 69.26014 | 3.45576 | 95.557 | 14.98438 | 47.78 | 5.02 | 47.78 | 5020
96.1155 | 59.83 | 69.64892 | 3.41292 | 96.1185 | 14.91406 | 48.06175 | 5.19 | 48.06175 | 5190
96.6765 | 59.97 | 70.06341 | 3.4986 | 96.6795 | 15.19531 | 48.33825 | 5.16 | 48.33825 | 5160
97.2325 | 60.21 | 70.45616 | 3.61998 | 97.2325 | 15.1875 | 48.61625 | 5.41 | 48.61625 | 5410
97.7905 | 60.37 | 70.86884 | 3.40578 | 97.788 | 15.33594 | 48.89525 | 5.31 | 48.89525 | 5310
98.338 | 60.63 | 71.25942 | 3.54144 | 98.3435 | 15.24219 | 49.17325 | 5.24 | 49.17325 | 5240
98.9075 | 61.06 | 71.66812 | 3.5343 | 98.9075 | 15.25781 | 49.4495 | 5.42 | 49.4495 | 5420
99.4495 | 61.14 | 72.06667 | 3.59142 | 99.4465 | 15.375 | 49.7275 | 5.22 | 49.7275 | 5220
100.016 | 61.59 | 72.47319 | 3.42006 | 100.0185 | 15.67969 | 50.00925 | 5.5 | 50.00925 | 5500
100.5605 | 61.65 | 72.86993 | 3.50574 | 100.566 | 15.5625 | 50.283 | 5.54 | 50.283 | 5540
101.1355 | 61.93 | 73.27681 | 3.6414 | 101.127 | 15.36719 | 50.561 | 5.66 | 50.561 | 5660
101.6745 | 62.13 | 73.68334 | 3.62712 | 101.6745 | 15.92188 | 50.83875 | 5.56 | 50.83875 | 5560
102.233 | 62.24 | 74.0779 | 3.47718 | 102.241 | 15.85156 | 51.118 | 5.35 | 51.118 | 5350
102.7835 | 62.43 | 74.48442 | 3.83418 | 102.7885 | 15.67969 | 51.39175 | 5.45 | 51.39175 | 5450
103.347 | 62.59 | 74.88732 | 3.69138 | 103.339 | 15.8125 | 51.6695 | 5.55 | 51.6695 | 5550
103.892 | 63.13 | 75.29565 | 3.89844 | 103.8945 | 15.99219 | 51.95275 | 5.32 | 51.95275 | 5320
104.4585 | 63.41 | 75.69239 | 3.76992 | 104.461 | 16.1875 | 52.2265 | 5.57 | 52.2265 | 5570
105.014 | 63.79 | 76.09529 | 3.61998 | 105.0085 | 16.35156 | 52.507 | 5.73 | 52.507 | 5730
105.5645 | 63.87 | 76.49783 | 3.79848 | 105.5615 | 16.26563 | 52.78075 | 5.68 | 52.78075 | 5680
106.117 | 64.03 | 76.90036 | 3.81276 | 106.1305 | 16.3125 | 53.06525 | 5.83 | 53.06525 | 5830
106.6755 | 64.4 | 77.29529 | 3.76278 | 106.673 | 16.47656 | 53.335 | 5.68 | 53.335 | 5680
107.242 | 64.42 | 77.70761 | 3.79134 | 107.2395 | 16.46094 | 53.61975 | 5.57 | 53.61975 | 5570
107.787 | 64.84 | 78.11015 | 3.83418 | 107.7815 | 16.5625 | 53.89475 | 5.93 | 53.89475 | 5930
108.3505 | 65.09 | 78.50906 | 3.94842 | 108.3535 | 16.67969 | 54.17675 | 5.83 | 54.17675 | 5830
108.9035 | 65.21 | 78.9116 | 3.8556 | 108.901 | 16.66406 | 54.44775 | 5.82 | 54.44775 | 5820
109.4565 | 65.36 | 79.31449 | 3.79134 | 109.4565 | 16.82031 | 54.731 | 5.57 | 54.731 | 5570
110.0015 | 65.62 | 79.71884 | 3.8199 | 110.0065 | 16.85938 | 55.00325 | 5.69 | 55.00325 | 5690
110.565 | 65.91 | 80.11776 | 3.94842 | 110.5705 | 16.86719 | 55.2825 | 5.58 | 55.2825 | 5580
111.1235 | 66.14 | 80.52826 | 3.9984 | 111.1155 | 16.96875 | 55.55625 | 6.15 | 55.55625 | 6150
111.6765 | 66.43 | 80.9308 | 4.11978 | 111.679 | 17.11719 | 55.84225 | 5.92 | 55.84225 | 5920
112.2295 | 66.8 | 81.32935 | 3.95556 | 112.232 | 17.34375 | 56.11725 | 6.07 | 56.11725 | 6070
112.7875 | 66.92 | 81.73225 | 4.02696 | 112.7875 | 17.28125 | 56.3925 | 5.75 | 56.3925 | 5750
113.346 | 67.31 | 82.1308 | 4.0341 | 113.3405 | 17.375 | 56.67575 | 6.1 | 56.67575 | 6100
113.8935 | 67.21 | 82.53152 | 3.8556 | 113.896 | 17.41406 | 56.9495 | 6.15 | 56.9495 | 6150
114.46 | 67.57 | 82.93406 | 4.11978 | 114.46 | 17.27344 | 57.23125 | 6.14 | 57.23125 | 6140
115.013 | 67.95 | 83.34058 | 4.16976 | 115.01 | 17.48438 | 57.50375 | 6.47 | 57.50375 | 6470
115.574 | 67.96 | 83.74529 | 4.16262 | 115.5715 | 17.57813 | 57.78825 | 6.38 | 57.78825 | 6380
116.119 | 68.14 | 84.15 | 4.19118 | 116.124 | 17.82813 | 58.06075 | 6.32 | 58.06075 | 6320
116.68 | 68.6 | 84.54276 | 4.16976 | 116.6825 | 17.67188 | 58.33725 | 6.09 | 58.33725 | 6090
117.23 | 68.65 | 84.95725 | 4.20546 | 117.2245 | 17.84375 | 58.61375 | 6.16 | 58.61375 | 6160
117.7805 | 68.77 | 85.35181 | 4.2126 | 117.7885 | 17.96875 | 58.8955 | 6.17 | 58.8955 | 6170
118.3385 | 69.22 | 85.76449 | 4.29828 | 118.3415 | 17.89844 | 59.17075 | 6.47 | 59.17075 | 6470
118.897 | 69.31 | 86.15725 | 4.4625 | 118.9025 | 18.10938 | 59.4485 | 6.32 | 59.4485 | 6320
119.4555 | 69.8 | 86.56956 | 4.09836 | 119.4555 | 18.22656 | 59.729 | 6.62 | 59.729 | 6620
120.003 | 69.95 | 86.9605 | 4.29828 | 120.011 | 18.42188 | 60.00675 | 6.36 | 60.00675 | 6360
120.572 | 70.28 | 87.36522 | 4.12692 | 120.575 | 18.39844 | 60.28325 | 6.58 | 60.28325 | 6580
121.1195 | 70.17 | 87.76377 | 4.29828 | 121.1115 | 18.49219 | 60.55975 | 6.43 | 60.55975 | 6430
121.6835 | 70.49 | 88.17826 | 4.23402 | 121.6805 | 18.52344 | 60.843 | 6.44 | 60.843 | 6440
122.2255 | 70.74 | 88.57102 | 4.48392 | 122.2335 | 18.67188 | 61.1155 | 6.66 | 61.1155 | 6660
122.803 | 70.97 | 88.97572 | 4.41252 | 122.7975 | 18.72656 | 61.3945 | 6.59 | 61.3945 | 6590
123.342 | 71.39 | 89.38442 | 4.4625 | 123.3395 | 18.82813 | 61.67375 | 6.7 | 61.67375 | 6700
123.898 | 71.34 | 89.78116 | 4.41966 | 123.906 | 18.75 | 61.9515 | 6.41 | 61.9515 | 6410
124.4505 | 71.62 | 90.18152 | 4.51248 | 124.456 | 18.78125 | 62.22675 | 6.54 | 62.22675 | 6540
125.0145 | 71.76 | 90.58623 | 4.3197 | 125.0065 | 18.84375 | 62.50325 | 6.66 | 62.50325 | 6660
125.5595 | 71.92 | 90.99891 | 4.51248 | 125.562 | 19.08594 | 62.785 | 6.64 | 62.785 | 6640
126.1205 | 72.33 | 91.39565 | 4.61244 | 126.126 | 18.99219 | 63.0575 | 6.74 | 63.0575 | 6740
126.6785 | 72.73 | 91.79601 | 4.4625 | 126.6785 | 19.20313 | 63.33925 | 6.99 | 63.33925 | 6990
127.24 | 72.92 | 92.19674 | 4.44108 | 127.229 | 19.36719 | 63.6145 | 7.17 | 63.6145 | 7170
127.7845 | 73.14 | 92.60145 | 4.26972 | 127.7925 | 19.50781 | 63.899 | 6.97 | 63.899 | 6970
128.3375 | 73.18 | 92.99819 | 4.4268 | 128.34 | 19.59375 | 64.1675 | 6.98 | 64.1675 | 6980
128.9095 | 73.49 | 93.40471 | 4.37682 | 128.904 | 19.53125 | 64.452 | 7.04 | 64.452 | 7040
129.457 | 73.81 | 93.81123 | 4.4982 | 129.4435 | 19.54688 | 64.72575 | 6.87 | 64.72575 | 6870
130.0125 | 73.97 | 94.21014 | 4.52676 | 130.0235 | 19.74219 | 65.009 | 6.78 | 65.009 | 6780
130.571 | 74.19 | 94.61268 | 4.70526 | 130.568 | 19.95313 | 65.2815 | 7.17 | 65.2815 | 7170
131.124 | 74.06 | 95.0116 | 4.54104 | 131.1265 | 19.92969 | 65.56475 | 6.92 | 65.56475 | 6920
131.6715 | 74.26 | 95.42391 | 4.40538 | 131.674 | 19.86719 | 65.8385 | 7.18 | 65.8385 | 7180
132.2325 | 74.63 | 95.81884 | 4.6053 | 132.2405 | 20.00781 | 66.11625 | 6.97 | 66.11625 | 6970
132.788 | 74.9 | 96.22718 | 4.6767 | 132.78 | 20.01563 | 66.39 | 7.14 | 66.39 | 7140
133.3465 | 75.02 | 96.63188 | 4.7838 | 133.3465 | 20.21875 | 66.672 | 7.27 | 66.672 | 7270
133.8965 | 75.27 | 97.03261 | 4.66242 | 133.902 | 20.36719 | 66.951 | 7.09 | 66.951 | 7090
134.4525 | 75.45 | 97.42935 | 4.7838 | 134.458 | 20.28125 | 67.22625 | 7.3 | 67.22625 | 7300
135.016 | 75.53 | 97.83189 | 4.79808 | 135.008 | 20.49219 | 67.508 | 7.5 | 67.508 | 7500
135.561 | 75.64 | 98.23659 | 4.79094 | 135.5635 | 20.75 | 67.7845 | 7.02 | 67.7845 | 7020
136.1275 | 75.95 | 98.63732 | 4.8195 | 136.1275 | 20.46094 | 68.06225 | 7.22 | 68.06225 | 7220
136.675 | 76.4 | 99.03768 | 4.69812 | 136.675 | 20.74219 | 68.3375 | 7.34 | 68.3375 | 7340
137.2415 | 76.4 | 99.44456 | 4.91946 | 137.236 | 20.70313 | 68.622 | 7.23 | 68.622 | 7230
137.786 | 76.75 | 99.85108 | 4.76952 | 137.7915 | 20.75 | 68.89575 | 7.58 | 68.89575 | 7580
138.3475 | 76.54 | 100.24167 | 4.70526 | 138.3525 | 20.82813 | 69.17375 | 7.23 | 69.17375 | 7230
138.9 | 77 | 100.65616 | 4.91232 | 138.895 | 20.99219 | 69.446 | 7.44 | 69.446 | 7440
139.453 | 77.01 | 101.0529 | 4.89804 | 139.453 | 21.04688 | 69.728 | 7.27 | 69.728 | 7270
140.0005 | 77.33 | 101.46558 | 4.8552 | 140.009 | 21.07031 | 70.0045 | 7.45 | 70.0045 | 7450
140.5645 | 77.44 | 101.85435 | 4.84092 | 140.5645 | 21.19531 | 70.28225 | 7.48 | 70.28225 | 7480
141.1255 | 77.91 | 102.26884 | 5.05512 | 141.12 | 21.36719 | 70.56 | 7.58 | 70.56 | 7580
141.673 | 77.98 | 102.6616 | 5.11224 | 141.6785 | 21.29688 | 70.8405 | 7.43 | 70.8405 | 7430
142.237 | 78.37 | 103.06631 | 4.94802 | 142.242 | 21.36719 | 71.1185 | 7.5 | 71.1185 | 7500
142.787 | 78.47 | 103.46304 | 5.0694 | 142.7815 | 21.53125 | 71.3935 | 7.56 | 71.3935 | 7560
143.3535 | 78.9 | 103.87753 | 5.0337 | 143.3455 | 21.65625 | 71.674 | 7.62 | 71.674 | 7620
143.8845 | 79.16 | 104.2721 | 5.22648 | 143.8985 | 21.78125 | 71.94925 | 7.68 | 71.94925 | 7680
144.4675 | 79.28 | 104.67863 | 5.12652 | 144.462 | 21.79688 | 72.22825 | 7.67 | 72.22825 | 7670
145.0125 | 79.49 | 105.08334 | 5.20506 | 145.007 | 21.82813 | 72.50625 | 7.74 | 72.50625 | 7740
145.5705 | 79.59 | 105.48189 | 5.22648 | 145.576 | 21.875 | 72.78675 | 7.78 | 72.78675 | 7780
146.1155 | 80.02 | 105.88478 | 5.19792 | 146.1235 | 22.03906 | 73.0605 | 7.7 | 73.0605 | 7700
146.682 | 79.78 | 106.28333 | 5.18364 | 146.6765 | 22.03906 | 73.3355 | 7.63 | 73.3355 | 7630
147.224 | 79.89 | 106.69384 | 5.16936 | 147.2265 | 22.0625 | 73.616 | 7.78 | 73.616 | 7780
147.7905 | 80.54 | 107.09637 | 5.3193 | 147.788 | 22.1875 | 73.89125 | 7.66 | 73.89125 | 7660
148.3435 | 80.63 | 107.49529 | 5.19792 | 148.3435 | 22.28125 | 74.173 | 7.99 | 74.173 | 7990
148.907 | 80.71 | 107.89602 | 5.3193 | 148.8965 | 22.52344 | 74.44825 | 7.92 | 74.44825 | 7920
149.452 | 81.34 | 108.30435 | 5.19792 | 149.4575 | 22.51563 | 74.73425 | 8.05 | 74.73425 | 8050
150.002 | 81.33 | 108.69928 | 5.20506 | 150.0075 | 22.6875 | 74.99975 | 7.84 | 74.99975 | 7840
150.5685 | 81.57 | 109.10398 | 5.26932 | 150.574 | 22.77344 | 75.28425 | 7.97 | 75.28425 | 7970
151.1215 | 81.93 | 109.5105 | 5.36214 | 151.111 | 22.52344 | 75.558 | 7.85 | 75.558 | 7850
151.68 | 82.08 | 109.91305 | 5.24076 | 151.6825 | 22.82031 | 75.8455 | 7.99 | 75.8455 | 7990
152.2355 | 82.27 | 110.31377 | 5.37642 | 152.233 | 22.97656 | 76.11375 | 8.26 | 76.11375 | 8260
152.794 | 82.2 | 110.71232 | 5.36214 | 152.7965 | 22.84375 | 76.397 | 7.81 | 76.397 | 7810
153.3415 | 82.53 | 111.125 | 5.27646 | 153.339 | 22.97656 | 76.6735 | 8.13 | 76.6735 | 8130
153.897 | 82.79 | 111.51775 | 5.37642 | 153.9055 | 22.96875 | 76.95 | 7.99 | 76.95 | 7990
154.453 | 83.01 | 111.92609 | 5.36928 | 154.4475 | 23.21094 | 77.22225 | 8.02 | 77.22225 | 8020
155.014 | 83.4 | 112.32899 | 5.61918 | 155.014 | 23.19531 | 77.5055 | 8.09 | 77.5055 | 8090
155.564 | 83.68 | 112.73334 | 5.57634 | 155.564 | 23.40625 | 77.7835 | 8.32 | 77.7835 | 8320
156.1195 | 83.89 | 113.13406 | 5.3907 | 156.128 | 23.35938 | 78.05975 | 8.24 | 78.05975 | 8240
156.6835 | 83.96 | 113.53479 | 5.47638 | 156.6755 | 23.57813 | 78.339 | 8.57 | 78.339 | 8570
157.2285 | 84.08 | 113.93551 | 5.4621 | 157.2285 | 23.50781 | 78.61825 | 8.24 | 78.61825 | 8240
157.7895 | 84.46 | 114.33623 | 5.52636 | 157.792 | 23.70313 | 78.8975 | 8.2 | 78.8975 | 8200
158.3395 | 84.69 | 114.73695 | 5.57634 | 158.345 | 23.60156 | 79.16975 | 8.31 | 79.16975 | 8310
158.909 | 84.61 | 115.14529 | 5.55492 | 158.9035 | 23.80469 | 79.4545 | 8.39 | 79.4545 | 8390
159.4535 | 85.01 | 115.55 | 5.57634 | 159.4565 | 23.89844 | 79.7295 | 8.39 | 79.7295 | 8390
160.0145 | 85.26 | 115.94674 | 5.68344 | 160.02 | 23.89844 | 80.006 | 8.63 | 80.006 | 8630
160.5705 | 85.41 | 116.35544 | 5.6049 | 160.565 | 24.05469 | 80.27975 | 8.38 | 80.27975 | 8380
161.123 | 85.17 | 116.7558 | 5.61918 | 161.118 | 24.04688 | 80.5615 | 8.43 | 80.5615 | 8430
161.668 | 85.73 | 117.1645 | 5.81196 | 161.6735 | 24.03906 | 80.838 | 8.5 | 80.838 | 8500
162.229 | 85.85 | 117.55326 | 5.91192 | 162.2345 | 24.0625 | 81.116 | 8.45 | 81.116 | 8450
162.793 | 86.04 | 117.97174 | 5.66202 | 162.7875 | 24.49219 | 81.39375 | 8.52 | 81.39375 | 8520
163.3405 | 86.49 | 118.36667 | 5.79768 | 163.3405 | 24.3125 | 81.67425 | 8.51 | 81.67425 | 8510
163.904 | 86.7 | 118.76921 | 5.7477 | 163.9095 | 24.54688 | 81.95075 | 8.63 | 81.95075 | 8630
164.4515 | 86.63 | 119.16594 | 5.9262 | 164.4515 | 24.60938 | 82.22725 | 8.71 | 82.22725 | 8710
165.018 | 86.81 | 119.57645 | 5.71914 | 165.0155 | 24.60938 | 82.50775 | 8.6 | 82.50775 | 8600
165.555 | 87.02 | 119.97319 | 5.89764 | 165.5605 | 24.67188 | 82.78425 | 8.65 | 82.78425 | 8650
166.135 | 87.24 | 120.3779 | 5.83338 | 166.132 | 24.75 | 83.062 | 8.74 | 83.062 | 8740
166.6795 | 87.53 | 120.78044 | 5.91906 | 166.6745 | 24.84375 | 83.3385 | 8.9 | 83.3385 | 8900
167.238 | 87.64 | 121.18696 | 5.99046 | 167.241 | 24.96875 | 83.619 | 8.59 | 83.619 | 8590
167.783 | 87.99 | 121.58189 | 5.94048 | 167.7885 | 24.97656 | 83.89425 | 8.81 | 83.89425 | 8810
168.3495 | 88.13 | 121.98623 | 5.86908 | 168.3465 | 24.91406 | 84.16925 | 8.71 | 84.16925 | 8710
168.894 | 88.21 | 122.39311 | 6.01902 | 168.894 | 25.21875 | 84.44975 | 8.69 | 84.44975 | 8690
169.455 | 88.55 | 122.79348 | 5.98332 | 169.455 | 25.15625 | 84.72625 | 8.72 | 84.72625 | 8720
170.008 | 88.98 | 123.19819 | 6.00474 | 170.011 | 25.11719 | 85.00675 | 9.07 | 85.00675 | 9070
170.5745 | 89.29 | 123.59892 | 5.9619 | 170.561 | 25.41406 | 85.27925 | 9.12 | 85.27925 | 9120
171.1195 | 89.66 | 124.00544 | 6.08328 | 171.1195 | 25.42969 | 85.56525 | 9.23 | 85.56525 | 9230
171.6725 | 89.62 | 124.39819 | 5.96904 | 171.675 | 25.42969 | 85.83625 | 8.95 | 85.83625 | 8950
172.239 | 89.79 | 124.80471 | 6.11184 | 172.239 | 25.53906 | 86.1195 | 8.85 | 86.1195 | 8850
172.7865 | 90.16 | 125.20761 | 6.04044 | 172.778 | 25.64063 | 86.39175 | 9.12 | 86.39175 | 9120
173.35 | 90.19 | 125.61195 | 6.21894 | 173.3475 | 25.75781 | 86.67775 | 9.13 | 86.67775 | 9130
173.9005 | 90.64 | 126.01087 | 6.18324 | 173.9005 | 25.70313 | 86.9475 | 9.41 | 86.9475 | 9410
174.4615 | 90.41 | 126.41341 | 6.18324 | 174.464 | 25.78125 | 87.22925 | 9.06 | 87.22925 | 9060
175.009 | 90.8 | 126.82392 | 6.23322 | 175.006 | 26.05469 | 87.5045 | 9.4 | 87.5045 | 9400
175.5645 | 90.9 | 127.21667 | 6.23322 | 175.5725 | 25.79688 | 87.785 | 9.09 | 87.785 | 9090
176.1175 | 91.2 | 127.62536 | 6.09756 | 176.1175 | 25.91406 | 88.0575 | 9.15 | 88.0575 | 9150
176.6785 | 91.25 | 128.02608 | 6.30462 | 176.676 | 25.96875 | 88.338 | 9.45 | 88.338 | 9450
177.2315 | 91.62 | 128.4366 | 6.16182 | 177.229 | 26.16406 | 88.61575 | 9.42 | 88.61575 | 9420
177.787 | 91.88 | 128.83334 | 6.3546 | 177.7955 | 26.09375 | 88.8935 | 9.42 | 88.8935 | 9420
178.348 | 92.06 | 129.23587 | 6.27606 | 178.343 | 26.47656 | 89.1715 | 9.67 | 89.1715 | 9670
178.8955 | 92.39 | 129.6366 | 6.2118 | 178.8955 | 26.45313 | 89.44925 | 9.49 | 89.44925 | 9490
179.457 | 92.4 | 130.03515 | 6.14754 | 179.457 | 26.40625 | 89.7325 | 9.51 | 89.7325 | 9510
180.0045 | 92.33 | 130.43804 | 6.3546 | 180.0125 | 26.54688 | 90.0035 | 9.64 | 90.0035 | 9640
180.579 | 92.98 | 130.84239 | 6.44742 | 180.568 | 26.625 | 90.2855 | 9.46 | 90.2855 | 9460
181.121 | 93.17 | 131.25108 | 6.50454 | 181.1185 | 26.75 | 90.56325 | 9.99 | 90.56325 | 9990
181.685 | 93.03 | 131.64783 | 6.40458 | 181.6875 | 26.88281 | 90.8425 | 9.55 | 90.8425 | 9550
182.235 | 93.59 | 132.05616 | 6.55452 | 182.2325 | 26.80469 | 91.1135 | 9.58 | 91.1135 | 9580
182.7905 | 93.47 | 132.45109 | 6.3546 | 182.7855 | 26.76563 | 91.39275 | 9.63 | 91.39275 | 9630
183.3355 | 93.77 | 132.86558 | 6.3903 | 183.341 | 26.89063 | 91.67175 | 9.61 | 91.67175 | 9610
183.8965 | 94.25 | 133.25253 | 6.48312 | 183.902 | 26.92188 | 91.9495 | 9.83 | 91.9495 | 9830
184.4575 | 94.31 | 133.67282 | 6.426 | 184.452 | 27.13281 | 92.22475 | 9.91 | 92.22475 | 9910
185.008 | 94.5 | 134.06739 | 6.75444 | 185.005 | 27.21875 | 92.5065 | 9.83 | 92.5065 | 9830
185.5635 | 94.77 | 134.46812 | 6.50454 | 185.5745 | 27.26563 | 92.78575 | 9.91 | 92.78575 | 9910
186.119 | 94.98 | 134.86486 | 6.6402 | 186.1165 | 27.25781 | 93.05825 | 9.9 | 93.05825 | 9900
186.6855 | 95.19 | 135.27536 | 6.59736 | 186.68 | 27.46875 | 93.34 | 9.84 | 93.34 | 9840
187.2225 | 95.24 | 135.67427 | 6.54024 | 187.2275 | 27.46875 | 93.618 | 9.86 | 93.618 | 9860
187.797 | 95.65 | 136.07862 | 6.84726 | 187.7995 | 27.42188 | 93.89575 | 9.95 | 93.89575 | 9950
188.3445 | 95.96 | 136.48152 | 6.88296 | 188.3415 | 27.85156 | 94.17225 | 10.19 | 94.17225 | 10190
188.908 | 95.93 | 136.88805 | 6.76158 | 188.9055 | 27.71094 | 94.45275 | 9.87 | 94.45275 | 9870
189.4505 | 96.29 | 137.28479 | 6.8544 | 189.4555 | 28.01563 | 94.7305 | 10.03 | 94.7305 | 10030
190.014 | 96.41 | 137.68334 | 6.84726 | 190.0165 | 27.79688 | 95.003 | 9.97 | 95.003 | 9970
190.559 | 96.56 | 138.09601 | 6.84012 | 190.5615 | 27.97656 | 95.2835 | 9.98 | 95.2835 | 9980
191.1255 | 96.89 | 138.49674 | 6.99006 | 191.12 | 28.03125 | 95.56125 | 10.12 | 95.56125 | 10120
191.67 | 96.93 | 138.90108 | 6.83298 | 191.6755 | 28.03906 | 95.8405 | 10.19 | 95.8405 | 10190
192.2395 | 97.35 | 139.29782 | 6.9615 | 192.231 | 28.32813 | 96.113 | 10.23 | 96.113 | 10230
192.7895 | 97.58 | 139.70471 | 6.79014 | 192.784 | 28.24219 | 96.39625 | 10.17 | 96.39625 | 10170
193.34 | 97.59 | 140.10145 | 6.87582 | 193.3425 | 28.35156 | 96.67 | 10.39 | 96.67 | 10390
193.9035 | 97.89 | 140.5058 | 6.86154 | 193.906 | 28.57813 | 96.953 | 10.41 | 96.953 | 10410
194.4565 | 98.08 | 140.90652 | 7.02576 | 194.4455 | 28.49219 | 97.22425 | 10.25 | 97.22425 | 10250
195.015 | 98.31 | 141.31304 | 7.15428 | 195.012 | 28.51563 | 97.5115 | 10.42 | 97.5115 | 10420
195.5625 | 98.82 | 141.71377 | 6.9972 | 195.568 | 28.70313 | 97.78125 | 10.3 | 97.78125 | 10300
196.129 | 98.6 | 142.11268 | 6.96864 | 196.1315 | 28.64063 | 98.063 | 10.25 | 98.063 | 10250
196.679 | 98.91 | 142.52283 | 7.01148 | 196.6735 | 28.86719 | 98.33825 | 10.43 | 98.33825 | 10430
197.232 | 99.03 | 142.91993 | 6.97578 | 197.2375 | 28.86719 | 98.62 | 10.33 | 98.62 | 10330
197.782 | 99.38 | 143.32826 | 6.8901 | 197.7905 | 29.125 | 98.8925 | 10.45 | 98.8925 | 10450
198.346 | 99.42 | 143.72717 | 7.14714 | 198.346 | 29.03125 | 99.17025 | 10.38 | 99.17025 | 10380
198.896 | 99.67 | 144.1395 | 7.0686 | 198.888 | 29.10938 | 99.4495 | 10.3 | 99.4495 | 10300
199.452 | 100.18 | 144.53224 | 6.99006 | 199.4625 | 29.23438 | 99.72875 | 10.66 | 99.72875 | 10660
200.0185 | 100.14 | 144.93696 | 7.1043 | 200.01 | 29.4375 | 100.0065 | 10.62 | 100.0065 | 10620
200.566 | 100.51 | 145.33768 | 7.2114 | 200.563 | 29.5625 | 100.2815 | 10.7 | 100.2815 | 10700
201.124 | 100.59 | 145.74022 | 7.09716 | 201.1215 | 29.48438 | 100.5635 | 10.62 | 100.5635 | 10620
201.6715 | 100.85 | 146.13877 | 7.04718 | 201.68 | 29.66406 | 100.8385 | 10.48 | 100.8385 | 10480
202.2435 | 100.96 | 146.54166 | 7.2114 | 202.2355 | 29.73438 | 101.1165 | 10.69 | 101.1165 | 10690
202.7855 | 101.42 | 146.95218 | 7.09002 | 202.783 | 29.85156 | 101.3955 | 10.84 | 101.3955 | 10840
203.3495 | 101.63 | 147.34674 | 7.2471 | 203.355 | 29.72656 | 101.676 | 10.75 | 101.676 | 10750
203.9025 | 101.67 | 147.75326 | 7.3542 | 203.9025 | 29.96875 | 101.94725 | 10.8 | 101.94725 | 10800
204.461 | 101.85 | 148.15218 | 7.1757 | 204.4555 | 29.88281 | 102.22625 | 10.72 | 102.22625 | 10720
205.003 | 102.24 | 148.56667 | 7.28994 | 205.0085 | 29.94531 | 102.5055 | 10.69 | 102.5055 | 10690
205.564 | 102.29 | 148.95543 | 7.29708 | 205.5665 | 30.14844 | 102.78325 | 10.82 | 102.78325 | 10820
206.125 | 102.59 | 149.37174 | 7.19712 | 206.1225 | 30.10156 | 103.057 | 10.8 | 103.057 | 10800
206.675 | 102.91 | 149.76666 | 7.38276 | 206.6725 | 30.45313 | 103.339 | 10.81 | 103.339 | 10810
207.231 | 103.17 | 150.17138 | 7.23282 | 207.239 | 30.55469 | 103.6195 | 11.15 | 103.6195 | 11150
207.7865 | 103.2 | 150.56413 | 7.25424 | 207.7865 | 30.53125 | 103.89325 | 10.87 | 103.89325 | 10870
208.353 | 103.57 | 150.97464 | 7.31136 | 208.3475 | 30.49219 | 104.171 | 11.05 | 104.171 | 11050
208.8895 | 103.45 | 151.37536 | 7.33278 | 208.8925 | 30.75781 | 104.45025 | 11.22 | 104.45025 | 11220
209.4615 | 103.84 | 151.77971 | 7.37562 | 209.4645 | 30.85938 | 104.73075 | 11.19 | 104.73075 | 11190
210.009 | 104.13 | 152.18261 | 7.56126 | 210.0065 | 30.90625 | 105.00325 | 11.17 | 105.00325 | 11170
210.573 | 104.48 | 152.58695 | 7.38276 | 210.573 | 30.94531 | 105.2865 | 11.3 | 105.2865 | 11300
211.1175 | 104.83 | 152.98768 | 7.43274 | 211.1205 | 31.15625 | 105.56425 | 11.15 | 105.56425 | 11150
211.684 | 104.65 | 153.38442 | 7.59696 | 211.687 | 30.96875 | 105.838 | 11.09 | 105.838 | 11090
212.229 | 105.33 | 153.79312 | 7.48986 | 212.229 | 31.1875 | 106.11325 | 11.21 | 106.11325 | 11210
212.79 | 105.31 | 154.19782 | 7.57554 | 212.79 | 31.22656 | 106.39375 | 11.09 | 106.39375 | 11090
213.3375 | 105.62 | 154.60217 | 7.5684 | 213.343 | 31.35938 | 106.6715 | 11.34 | 106.6715 | 11340
213.904 | 106.04 | 154.9971 | 7.65408 | 213.8985 | 31.41406 | 106.9465 | 11.37 | 106.9465 | 11370
214.457 | 105.95 | 155.40363 | 7.46844 | 214.449 | 31.73438 | 107.2285 | 11.43 | 107.2285 | 11430
215.0125 | 106.3 | 155.80218 | 7.51842 | 215.01 | 31.52344 | 107.505 | 11.29 | 107.505 | 11290
215.563 | 106.56 | 156.20689 | 7.41846 | 215.5735 | 31.91406 | 107.7855 | 11.49 | 107.7855 | 11490
216.1265 | 106.8 | 156.6058 | 7.54698 | 216.116 | 31.98438 | 108.058 | 11.24 | 108.058 | 11240
216.6795 | 106.93 | 157.0163 | 7.65408 | 216.677 | 31.89063 | 108.34375 | 11.23 | 108.34375 | 11230
217.23 | 107.16 | 157.41485 | 7.69692 | 217.23 | 31.875 | 108.61625 | 11.48 | 108.61625 | 11480
217.7965 | 107.24 | 157.8134 | 7.64694 | 217.8015 | 31.9375 | 108.8995 | 11.48 | 108.8995 | 11480
218.3465 | 107.5 | 158.22392 | 7.7826 | 218.344 | 31.97656 | 109.1705 | 11.42 | 109.1705 | 11420
218.8995 | 107.57 | 158.62065 | 7.76118 | 218.902 | 32.19531 | 109.45525 | 11.16 | 109.45525 | 11160
219.4495 | 107.96 | 159.02754 | 7.63266 | 219.455 | 32.40625 | 109.7235 | 11.58 | 109.7235 | 11580
220.0105 | 108 | 159.42427 | 7.78974 | 220.016 | 32.3125 | 110.00275 | 11.55 | 110.00275 | 11550
220.5635 | 108.39 | 159.8384 | 7.71834 | 220.558 | 32.53906 | 110.2805 | 11.48 | 110.2805 | 11480
221.1165 | 108.58 | 160.23334 | 7.78974 | 221.1245 | 32.42969 | 110.56225 | 11.74 | 110.56225 | 11740
221.6805 | 108.87 | 160.63805 | 7.88256 | 221.675 | 32.57031 | 110.8375 | 11.81 | 110.8375 | 11810
222.236 | 109.07 | 161.0366 | 7.83972 | 222.2335 | 32.71875 | 111.11525 | 11.65 | 111.11525 | 11650
222.7915 | 109.2 | 161.44131 | 7.54698 | 222.786 | 32.64063 | 111.39725 | 11.5 | 111.39725 | 11500
223.3365 | 109.5 | 161.83986 | 7.89684 | 223.3475 | 32.74219 | 111.671 | 11.64 | 111.671 | 11640
223.911 | 109.65 | 162.24275 | 7.87542 | 223.9 | 32.77344 | 111.9515 | 11.69 | 111.9515 | 11690
224.453 | 110.1 | 162.64927 | 7.9254 | 224.4505 | 32.79688 | 112.228 | 11.76 | 112.228 | 11760
225.017 | 110.29 | 163.05181 | 7.9254 | 225.017 | 32.91406 | 112.51125 | 11.7 | 112.51125 | 11700
225.567 | 110.45 | 163.45435 | 8.01822 | 225.57 | 33.17188 | 112.78225 | 11.86 | 112.78225 | 11860
226.131 | 110.74 | 163.85326 | 7.95396 | 226.123 | 33.08594 | 113.06 | 11.74 | 113.06 | 11740
226.673 | 110.73 | 164.26775 | 7.9254 | 226.673 | 33.25 | 113.33775 | 11.7 | 113.33775 | 11700
227.226 | 110.89 | 164.65435 | 7.78974 | 227.234 | 33.26563 | 113.617 | 11.66 | 113.617 | 11660
227.787 | 111.28 | 165.07101 | 8.02536 | 227.7895 | 33.375 | 113.8895 | 11.92 | 113.8895 | 11920
228.3425 | 111.4 | 165.46776 | 8.01108 | 228.3425 | 33.39063 | 114.17275 | 11.9 | 114.17275 | 11900
228.8985 | 111.78 | 165.87428 | 7.98966 | 228.901 | 33.42188 | 114.45325 | 12.07 | 114.45325 | 12070
229.451 | 111.98 | 166.26884 | 8.09676 | 229.454 | 33.64063 | 114.727 | 11.96 | 114.727 | 11960
230.0205 | 112.44 | 166.67174 | 8.07534 | 230.0125 | 33.82031 | 115.00475 | 12.1 | 115.00475 | 12100
230.56 | 112.54 | 167.07609 | 8.0325 | 230.557 | 33.86719 | 115.2825 | 11.95 | 115.2825 | 11950
231.1265 | 112.86 | 167.4808 | 7.98252 | 231.129 | 33.76563 | 115.56325 | 11.98 | 115.56325 | 11980
231.671 | 112.91 | 167.87572 | 8.11104 | 231.674 | 33.92188 | 115.8355 | 12.14 | 115.8355 | 12140
232.243 | 112.88 | 168.29203 | 8.26812 | 232.2405 | 33.92969 | 116.11875 | 12.26 | 116.11875 | 12260
232.785 | 113.4 | 168.68877 | 8.1753 | 232.7825 | 34.125 | 116.40075 | 12.07 | 116.40075 | 12070
233.349 | 113.52 | 169.08732 | 8.16102 | 233.3545 | 34 | 116.67175 | 12.01 | 116.67175 | 12010
233.8965 | 113.78 | 169.49022 | 8.28954 | 233.8965 | 34.26563 | 116.94825 | 11.93 | 116.94825 | 11930
234.4575 | 114.24 | 169.89855 | 8.23242 | 234.4545 | 33.82813 | 117.22475 | 12.06 | 117.22475 | 12060
235.0025 | 114.42 | 170.30326 | 8.2467 | 235.0075 | 34.07031 | 117.5065 | 12.29 | 117.5065 | 12290
235.574 | 114.38 | 170.69819 | 8.2467 | 235.5685 | 34.32031 | 117.779 | 12.27 | 117.779 | 12270
236.1215 | 114.71 | 171.10471 | 8.23956 | 236.119 | 34.22656 | 118.0595 | 12.48 | 118.0595 | 12480
236.6775 | 114.93 | 171.50544 | 8.28954 | 236.6745 | 34.51563 | 118.34 | 12.41 | 118.34 | 12410
237.2275 | 115.18 | 171.90797 | 8.2467 | 237.2385 | 34.36719 | 118.61775 | 12.46 | 118.61775 | 12460
237.7885 | 115.33 | 172.30652 | 8.2824 | 237.783 | 34.59375 | 118.889 | 12.41 | 118.889 | 12410
238.3495 | 115.49 | 172.71304 | 8.38236 | 238.3415 | 34.52344 | 119.1775 | 12.42 | 119.1775 | 12420
238.8945 | 115.98 | 173.11775 | 8.46804 | 238.8945 | 34.55469 | 119.45 | 12.47 | 119.45 | 12470
239.461 | 116.19 | 173.51666 | 8.39664 | 239.472 | 34.53906 | 119.73175 | 12.46 | 119.73175 | 12460
240.0165 | 116.5 | 173.92319 | 8.43948 | 240.006 | 34.8125 | 120.00425 | 12.5 | 120.00425 | 12500
240.5695 | 116.54 | 174.32573 | 8.48946 | 240.5695 | 34.60938 | 120.28875 | 12.15 | 120.28875 | 12150
241.1145 | 116.92 | 174.72826 | 8.48232 | 241.1225 | 34.98438 | 120.55975 | 12.52 | 120.55975 | 12520
241.678 | 116.74 | 175.12319 | 8.47518 | 241.681 | 34.83594 | 120.83775 | 12.22 | 120.83775 | 12220
242.231 | 117.08 | 175.53768 | 8.51802 | 242.223 | 34.88281 | 121.1115 | 12.52 | 121.1115 | 12520
242.784 | 117.31 | 175.93442 | 8.54658 | 242.792 | 35.01563 | 121.396 | 12.49 | 121.396 | 12490
243.345 | 117.59 | 176.33877 | 8.5323 | 243.345 | 35.36719 | 121.67125 | 12.6 | 121.67125 | 12600
243.9035 | 117.61 | 176.73768 | 8.61084 | 243.9005 | 35.17969 | 121.949 | 12.57 | 121.949 | 12570
244.459 | 117.92 | 177.14239 | 8.5323 | 244.451 | 35.22656 | 122.231 | 12.7 | 122.231 | 12700
245.001 | 118.03 | 177.53913 | 8.58228 | 245.012 | 35.35938 | 122.506 | 12.64 | 122.506 | 12640
245.573 | 118.36 | 177.93985 | 8.43948 | 245.5705 | 35.47656 | 122.78525 | 12.81 | 122.78525 | 12810
246.1205 | 118.7 | 178.35 | 8.59656 | 246.1205 | 35.57031 | 123.06025 | 12.82 | 123.06025 | 12820
246.6845 | 118.74 | 178.7529 | 8.71794 | 246.6815 | 35.45313 | 123.3435 | 12.78 | 123.3435 | 12780
247.232 | 119.12 | 179.15761 | 8.7108 | 247.2425 | 35.72656 | 123.61725 | 12.85 | 123.61725 | 12850
247.7985 | 119.39 | 179.55218 | 8.68224 | 247.793 | 35.61719 | 123.89375 | 12.87 | 123.89375 | 12870
248.3405 | 119.39 | 179.96667 | 8.7822 | 248.3375 | 35.58594 | 124.1715 | 12.87 | 124.1715 | 12870
248.896 | 119.44 | 180.35761 | 8.7108 | 248.899 | 35.60938 | 124.452 | 12.66 | 124.452 | 12660
249.4545 | 119.92 | 180.76811 | 8.88216 | 249.4545 | 35.64844 | 124.7245 | 12.89 | 124.7245 | 12890
250.013 | 120.13 | 181.16485 | 9.04638 | 250.0075 | 35.64063 | 125.00375 | 13.01 | 125.00375 | 13010
250.5655 | 120.47 | 181.57536 | 8.8179 | 250.5655 | 35.86719 | 125.2855 | 13.08 | 125.2855 | 13080
251.1185 | 120.5 | 181.9721 | 8.9607 | 251.1215 | 35.90625 | 125.56075 | 12.77 | 125.56075 | 12770
251.6825 | 120.73 | 182.37645 | 8.90358 | 251.6825 | 36.08594 | 125.8385 | 13.07 | 125.8385 | 13070
252.227 | 120.8 | 182.77319 | 8.9607 | 252.227 | 36.10156 | 126.1135 | 13.2 | 126.1135 | 13200
252.7935 | 121.04 | 183.18188 | 8.8893 | 252.791 | 36.07031 | 126.3955 | 13.12 | 126.3955 | 13120
253.336 | 121.33 | 183.57862 | 8.89644 | 253.344 | 36.08594 | 126.66925 | 13.01 | 126.66925 | 13010
253.9075 | 121.58 | 183.98732 | 8.95356 | 253.9075 | 36.02344 | 126.95125 | 13.1 | 126.95125 | 13100
254.4525 | 121.69 | 184.39166 | 9.01068 | 254.447 | 36.35938 | 127.23175 | 13.09 | 127.23175 | 13090
255.019 | 121.92 | 184.78841 | 8.93928 | 255.019 | 36.34375 | 127.50675 | 13.21 | 127.50675 | 13210
255.564 | 122.25 | 185.18732 | 9.00354 | 255.569 | 36.3125 | 127.78325 | 13.22 | 127.78325 | 13220
256.1275 | 122.21 | 185.59384 | 9.00354 | 256.122 | 36.11719 | 128.057 | 13.31 | 128.057 | 13310
256.6725 | 122.52 | 186.00616 | 9.08208 | 256.6725 | 36.24219 | 128.3415 | 13.31 | 128.3415 | 13310
257.236 | 122.74 | 186.40108 | 9.2106 | 257.236 | 36.29688 | 128.61525 | 13.21 | 128.61525 | 13210
257.789 | 122.75 | 186.80579 | 9.00354 | 257.7835 | 36.47656 | 128.89325 | 13.32 | 128.89325 | 13320
258.3445 | 123.07 | 187.20616 | 8.97498 | 258.3395 | 36.57031 | 129.16975 | 13.36 | 129.16975 | 13360
258.892 | 123.54 | 187.61087 | 9.08208 | 258.9085 | 36.6875 | 129.453 | 13.57 | 129.453 | 13570
259.456 | 123.67 | 188.00363 | 9.09636 | 259.4535 | 36.71094 | 129.724 | 13.38 | 129.724 | 13380
260.0145 | 123.8 | 188.41232 | 9.0321 | 260.009 | 36.66406 | 130.00725 | 13.44 | 130.00725 | 13440
260.5675 | 123.93 | 188.81884 | 9.14634 | 260.5565 | 36.84375 | 130.281 | 13.4 | 130.281 | 13400
261.123 | 124.17 | 189.21956 | 9.03924 | 261.134 | 36.92188 | 130.5655 | 13.51 | 130.5655 | 13510
261.676 | 124.63 | 189.6221 | 9.20346 | 261.6785 | 37.01563 | 130.838 | 13.62 | 130.838 | 13620
262.2425 | 124.47 | 190.02464 | 9.25344 | 262.237 | 36.89844 | 131.12125 | 13.54 | 131.12125 | 13540
262.7815 | 124.78 | 190.42935 | 9.0678 | 262.79 | 37.0625 | 131.3935 | 13.58 | 131.3935 | 13580
263.343 | 125.15 | 190.8221 | 9.33198 | 263.351 | 36.96094 | 131.67 | 13.55 | 131.67 | 13550
263.904 | 125.08 | 191.23659 | 9.30342 | 263.893 | 37.05469 | 131.94525 | 13.52 | 131.94525 | 13520
264.4515 | 125.42 | 191.63732 | 9.26772 | 264.454 | 37.13281 | 132.22975 | 13.58 | 132.22975 | 13580
265.0095 | 125.73 | 192.04203 | 9.30342 | 265.007 | 37.27344 | 132.50625 | 13.68 | 132.50625 | 13680
265.568 | 125.69 | 192.4366 | 9.31056 | 265.5655 | 37.39844 | 132.78275 | 13.84 | 132.78275 | 13840
266.129 | 126.25 | 192.84529 | 9.21774 | 266.121 | 37.30469 | 133.06325 | 13.79 | 133.06325 | 13790
266.6685 | 126.37 | 193.24022 | 9.26058 | 266.6765 | 37.50781 | 133.33825 | 13.68 | 133.33825 | 13680
267.2375 | 126.55 | 193.64275 | 9.25344 | 267.2375 | 37.5 | 133.61625 | 13.66 | 133.61625 | 13660
267.788 | 126.7 | 194.04746 | 9.3177 | 267.788 | 37.63281 | 133.89125 | 13.87 | 133.89125 | 13870
268.3515 | 126.81 | 194.45761 | 9.38196 | 268.349 | 37.79688 | 134.17725 | 13.79 | 134.17725 | 13790
268.894 | 127.31 | 194.85471 | 9.51048 | 268.8995 | 37.83594 | 134.451 | 13.9 | 134.451 | 13900
269.463 | 127.42 | 195.25326 | 9.56046 | 269.463 | 37.78125 | 134.7275 | 13.75 | 134.7275 | 13750
270.0135 | 127.6 | 195.66558 | 9.36768 | 270.0105 | 37.95313 | 135.00525 | 13.79 | 135.00525 | 13790
270.5605 | 127.85 | 196.05652 | 9.41052 | 270.5635 | 37.82813 | 135.2845 | 13.81 | 135.2845 | 13810
271.1165 | 128.01 | 196.47101 | 9.41766 | 271.1245 | 37.89063 | 135.55825 | 13.8 | 135.55825 | 13800
271.683 | 127.95 | 196.86195 | 9.57474 | 271.6745 | 37.95313 | 135.836 | 14.11 | 135.836 | 14110
272.233 | 128.47 | 197.27826 | 9.51762 | 272.2305 | 38.23438 | 136.1165 | 14.1 | 136.1165 | 14100
272.7835 | 128.78 | 197.67102 | 9.61758 | 272.7835 | 38.40625 | 136.39575 | 14.16 | 136.39575 | 14160
273.347 | 129.03 | 198.07573 | 9.3534 | 273.355 | 38.53906 | 136.67225 | 14.3 | 136.67225 | 14300
273.8975 | 128.91 | 198.47645 | 9.46764 | 273.892 | 38.53906 | 136.94875 | 14.11 | 136.94875 | 14110
274.461 | 129.36 | 198.88297 | 9.46764 | 274.4585 | 38.61719 | 137.2305 | 14.4 | 137.2305 | 14400
275.0005 | 129.4 | 199.27754 | 9.68898 | 275.006 | 38.625 | 137.503 | 14.32 | 137.503 | 14320
275.578 | 129.84 | 199.69021 | 9.639 | 275.5805 | 38.6875 | 137.78475 | 14.24 | 137.78475 | 14240
276.12 | 130.06 | 200.08877 | 9.72468 | 276.1145 | 38.84375 | 138.06275 | 14.74 | 138.06275 | 14740
276.681 | 130.22 | 200.49167 | 9.66756 | 276.6865 | 38.80469 | 138.34175 | 14.29 | 138.34175 | 14290
277.231 | 130.44 | 200.88841 | 9.64614 | 277.2365 | 38.95313 | 138.617 | 14.49 | 138.617 | 14490
277.7925 | 130.49 | 201.29493 | 9.73896 | 277.7925 | 38.875 | 138.892 | 14.3 | 138.892 | 14300
278.337 | 130.62 | 201.70543 | 9.81036 | 278.337 | 39.05469 | 139.1725 | 14.44 | 139.1725 | 14440
278.898 | 131.11 | 202.1 | 9.83892 | 278.9035 | 39.01563 | 139.44775 | 14.38 | 139.44775 | 14380
279.454 | 131.37 | 202.50652 | 9.78894 | 279.451 | 39.03125 | 139.7215 | 14.57 | 139.7215 | 14570
280.012 | 131.44 | 202.90942 | 9.65328 | 280.0065 | 39.14844 | 140.006 | 14.59 | 140.006 | 14590
280.5595 | 131.87 | 203.31015 | 9.68184 | 280.565 | 39.52344 | 140.288 | 14.75 | 140.288 | 14750
281.1235 | 131.84 | 203.70471 | 9.639 | 281.1235 | 39.53906 | 140.55775 | 14.65 | 140.55775 | 14650
281.682 | 132.19 | 204.11341 | 9.73182 | 281.6765 | 39.71875 | 140.841 | 14.8 | 140.841 | 14800
282.2295 | 132.18 | 204.51775 | 9.65328 | 282.221 | 39.75 | 141.11325 | 14.7 | 141.11325 | 14700
282.793 | 132.42 | 204.91666 | 9.79608 | 282.7985 | 39.72656 | 141.39925 | 14.75 | 141.39925 | 14750
283.3435 | 132.77 | 205.32319 | 9.96744 | 283.3435 | 39.82031 | 141.67025 | 14.7 | 141.67025 | 14700
283.91 | 132.93 | 205.72392 | 9.86748 | 283.9015 | 39.8125 | 141.95625 | 14.65 | 141.95625 | 14650
284.452 | 132.87 | 206.13225 | 9.7818 | 284.452 | 40.07813 | 142.22875 | 14.8 | 142.22875 | 14800
285.0075 | 133.27 | 206.52319 | 10.04598 | 285.024 | 39.75781 | 142.505 | 14.85 | 142.505 | 14850
285.5685 | 133.41 | 206.93587 | 9.9246 | 285.5575 | 40.05469 | 142.77625 | 14.67 | 142.77625 | 14670
286.119 | 133.6 | 207.3384 | 10.01028 | 286.124 | 40.19531 | 143.0635 | 14.72 | 143.0635 | 14720
286.6745 | 133.79 | 207.74094 | 9.8532 | 286.6715 | 40.24219 | 143.33725 | 14.77 | 143.33725 | 14770
287.233 | 134.05 | 208.13768 | 10.0317 | 287.2355 | 40.38281 | 143.6165 | 14.89 | 143.6165 | 14890
287.7965 | 134.11 | 208.54638 | 9.88176 | 287.7885 | 40.53906 | 143.89425 | 15.13 | 143.89425 | 15130
288.333 | 134.56 | 208.94312 | 9.89604 | 288.3415 | 40.48438 | 144.172 | 15.02 | 144.172 | 15020
288.905 | 134.73 | 209.34384 | 9.9246 | 288.9025 | 40.50781 | 144.45125 | 14.97 | 144.45125 | 14970
289.4525 | 134.97 | 209.74638 | 9.98886 | 289.4525 | 40.67188 | 144.725 | 14.78 | 144.725 | 14780
290.019 | 134.98 | 210.15471 | 10.07454 | 290.011 | 40.71094 | 145.00675 | 15.2 | 145.00675 | 15200
290.5615 | 135.18 | 210.55761 | 10.13166 | 290.5665 | 40.8125 | 145.28475 | 15.12 | 145.28475 | 15120
291.1305 | 135.53 | 210.95435 | 9.98172 | 291.1305 | 41.01563 | 145.5625 | 15.07 | 145.5625 | 15070
291.678 | 135.7 | 211.36667 | 9.98886 | 291.678 | 41.03125 | 145.83775 | 15.26 | 145.83775 | 15260
292.2335 | 135.64 | 211.7616 | 10.07454 | 292.231 | 41.07031 | 146.1195 | 15.07 | 146.1195 | 15070
292.784 | 135.91 | 212.1721 | 10.18164 | 292.7895 | 41.14844 | 146.392 | 15.2 | 146.392 | 15200
293.3475 | 136.33 | 212.56087 | 10.21734 | 293.3475 | 41.14063 | 146.66975 | 15.21 | 146.66975 | 15210
293.898 | 136.42 | 212.97935 | 10.0674 | 293.898 | 41.22656 | 146.949 | 15.39 | 146.949 | 15390
294.4505 | 136.94 | 213.3721 | 10.31016 | 294.4535 | 41.28906 | 147.23075 | 15.31 | 147.23075 | 15310
295.0145 | 137.05 | 213.77681 | 10.0674 | 295.02 | 41.60938 | 147.50725 | 15.39 | 147.50725 | 15390
295.5675 | 137.04 | 214.17355 | 10.19592 | 295.562 | 41.5625 | 147.781 | 15.48 | 147.781 | 15480
296.126 | 137.44 | 214.58406 | 10.25304 | 296.126 | 41.74219 | 148.0615 | 15.42 | 148.0615 | 15420
296.665 | 137.5 | 214.9808 | 10.38156 | 296.6735 | 41.78125 | 148.33675 | 15.42 | 148.33675 | 15420
297.24 | 137.97 | 215.38732 | 10.41726 | 297.24 | 41.625 | 148.61725 | 15.38 | 148.61725 | 15380
297.79 | 138.09 | 215.78985 | 10.34586 | 297.782 | 41.94531 | 148.895 | 15.63 | 148.895 | 15630
298.351 | 138.33 | 216.19239 | 10.39584 | 298.351 | 41.96094 | 149.1755 | 15.25 | 149.1755 | 15250
298.896 | 138.56 | 216.58732 | 10.46724 | 298.9015 | 42.14844 | 149.452 | 15.61 | 149.452 | 15610
299.465 | 138.37 | 216.99565 | 10.26018 | 299.4595 | 42.10938 | 149.72575 | 15.25 | 149.72575 | 15250
300.0045 | 138.8 | 217.40616 | 10.41012 | 300.0045 | 42.11719 | 150.00625 | 15.52 | 150.00625 | 15520
300.563 | 138.94 | 217.80109 | 10.4244 | 300.5685 | 42.40625 | 150.2815 | 15.42 | 150.2815 | 15420
301.121 | 139.23 | 218.20579 | 10.46724 | 301.121 | 42.16406 | 150.55925 | 15.58 | 150.55925 | 15580
301.685 | 139.63 | 218.60834 | 10.55292 | 301.677 | 42.33594 | 150.837 | 15.52 | 150.837 | 15520
302.23 | 140.02 | 219.01305 | 10.31016 | 302.2325 | 42.67969 | 151.12025 | 15.66 | 151.12025 | 15660
302.7855 | 140.1 | 219.40761 | 10.4601 | 302.788 | 42.69531 | 151.39275 | 15.82 | 151.39275 | 15820
303.352 | 140.28 | 219.81051 | 10.3887 | 303.3465 | 42.69531 | 151.67325 | 16 | 151.67325 | 16000
303.8965 | 140.45 | 220.21703 | 10.59576 | 303.8915 | 42.63281 | 151.947 | 15.89 | 151.947 | 15890
304.455 | 140.9 | 220.61775 | 10.5672 | 304.463 | 42.80469 | 152.233 | 15.73 | 152.233 | 15730
305.0105 | 140.96 | 221.0221 | 10.72428 | 305.008 | 42.91406 | 152.504 | 15.74 | 152.504 | 15740
305.577 | 141.11 | 221.42282 | 10.4601 | 305.5745 | 42.99219 | 152.7885 | 15.73 | 152.7885 | 15730
306.1195 | 141.4 | 221.83334 | 10.6386 | 306.122 | 42.95313 | 153.061 | 15.98 | 153.061 | 15980
306.6775 | 141.44 | 222.22609 | 10.57434 | 306.686 | 42.97656 | 153.34025 | 15.57 | 153.34025 | 15570
307.2335 | 141.87 | 222.63478 | 10.71714 | 307.2305 | 43.11719 | 153.61125 | 15.7 | 153.61125 | 15700
307.7835 | 141.88 | 223.03333 | 10.63146 | 307.7915 | 43.21875 | 153.8945 | 15.58 | 153.8945 | 15580
308.339 | 142.19 | 223.44384 | 10.83852 | 308.339 | 43.05469 | 154.17225 | 15.94 | 154.17225 | 15940
308.8975 | 142.54 | 223.83877 | 10.71 | 308.903 | 43.23438 | 154.4515 | 16.11 | 154.4515 | 16110
309.464 | 142.77 | 224.24747 | 10.73142 | 309.453 | 43.32031 | 154.728 | 16.2 | 154.728 | 16200
310.006 | 143.02 | 224.64602 | 10.8171 | 310.009 | 43.54688 | 155.00575 | 16.05 | 155.00575 | 16050
310.57 | 143.33 | 225.04276 | 10.6386 | 310.5725 | 43.51563 | 155.285 | 16.1 | 155.285 | 16100
311.12 | 143.24 | 225.44746 | 10.87422 | 311.12 | 43.36719 | 155.55725 | 15.99 | 155.55725 | 15990
311.684 | 143.57 | 225.85181 | 10.84566 | 311.6785 | 43.63281 | 155.8405 | 16.25 | 155.8405 | 16250
312.2285 | 143.82 | 226.25471 | 11.05272 | 312.2315 | 43.58594 | 156.1185 | 16.06 | 156.1185 | 16060
312.795 | 143.93 | 226.65724 | 10.98846 | 312.798 | 43.65625 | 156.39625 | 16.28 | 156.39625 | 16280
313.3455 | 144.3 | 227.06377 | 11.07414 | 313.3425 | 43.60938 | 156.67 | 15.96 | 156.67 | 15960
313.9035 | 144.46 | 227.46051 | 10.91706 | 313.8985 | 43.75 | 156.95325 | 16.02 | 156.95325 | 16020
314.4485 | 144.78 | 227.87102 | 10.9956 | 314.4565 | 43.75781 | 157.2255 | 15.86 | 157.2255 | 15860
315.0125 | 144.69 | 228.25978 | 11.09556 | 315.0125 | 43.76563 | 157.5035 | 16.01 | 157.5035 | 16010
315.5625 | 145.02 | 228.67645 | 11.01702 | 315.565 | 43.89063 | 157.78125 | 16.28 | 157.78125 | 16280
316.1235 | 145.26 | 229.075 | 11.08128 | 316.1155 | 44.00781 | 158.06325 | 16.44 | 158.06325 | 16440
316.6765 | 145.58 | 229.47971 | 11.11698 | 316.6845 | 44.11719 | 158.3395 | 16.33 | 158.3395 | 16330
317.232 | 145.68 | 229.87247 | 11.05272 | 317.227 | 44.28125 | 158.61475 | 16.18 | 158.61475 | 16180
317.793 | 145.96 | 230.28297 | 11.01702 | 317.788 | 44.23438 | 158.8965 | 16.22 | 158.8965 | 16220
318.3355 | 146 | 230.67971 | 10.98846 | 318.338 | 44.1875 | 159.169 | 16.4 | 159.169 | 16400
318.9045 | 146.24 | 231.09022 | 11.10984 | 318.91 | 44.3125 | 159.4495 | 16.34 | 159.4495 | 16340
319.4545 | 146.8 | 231.48695 | 11.20266 | 319.4465 | 44.35156 | 159.72725 | 16.66 | 159.72725 | 16660
320.0185 | 146.83 | 231.89565 | 11.15268 | 320.016 | 44.42188 | 160.008 | 16.46 | 160.008 | 16460
320.5635 | 147.19 | 232.29421 | 11.08842 | 320.5685 | 44.71875 | 160.28425 | 16.66 | 160.28425 | 16660
321.127 | 147.15 | 232.69493 | 11.23836 | 321.1245 | 44.74219 | 160.56075 | 16.52 | 160.56075 | 16520
321.6745 | 147.34 | 233.10326 | 11.33832 | 321.672 | 44.80469 | 160.83875 | 16.54 | 160.83875 | 16540
322.2355 | 147.55 | 233.50399 | 11.14554 | 322.2355 | 44.57031 | 161.115 | 16.52 | 161.115 | 16520
322.783 | 147.9 | 233.90688 | 11.30976 | 322.7885 | 44.80469 | 161.393 | 16.63 | 161.393 | 16630
323.3525 | 148.16 | 234.30724 | 11.2098 | 323.344 | 44.85938 | 161.668 | 16.57 | 161.668 | 16570
323.897 | 148.27 | 234.71594 | 11.19552 | 323.8945 | 45.08594 | 161.95125 | 16.8 | 161.95125 | 16800
324.45 | 148.61 | 235.1087 | 11.34546 | 324.458 | 45.16406 | 162.2265 | 16.63 | 162.2265 | 16630
325.014 | 148.84 | 235.51123 | 11.3169 | 325.011 | 45.17969 | 162.5055 | 16.64 | 162.5055 | 16640
325.567 | 148.91 | 235.91594 | 11.43828 | 325.5615 | 45.16406 | 162.77925 | 16.63 | 162.77925 | 16630
326.125 | 148.97 | 236.32065 | 11.55966 | 326.128 | 45.38281 | 163.06675 | 16.94 | 163.06675 | 16940
326.67 | 149.06 | 236.72319 | 11.53824 | 326.678 | 45.125 | 163.335 | 16.76 | 163.335 | 16760
327.242 | 149.36 | 237.12392 | 11.47398 | 327.2365 | 45.40625 | 163.621 | 16.79 | 163.621 | 16790
327.792 | 149.6 | 237.53442 | 11.45256 | 327.7865 | 45.44531 | 163.896 | 16.68 | 163.896 | 16680
328.348 | 149.66 | 237.92536 | 11.58108 | 328.3505 | 45.39063 | 164.17525 | 16.9 | 164.17525 | 16900
328.898 | 150.05 | 238.3337 | 11.40258 | 328.898 | 45.6875 | 164.44625 | 16.96 | 164.44625 | 16960
329.4565 | 150.19 | 238.73442 | 11.7096 | 329.4565 | 45.42969 | 164.7255 | 16.89 | 164.7255 | 16890
330.009 | 150.46 | 239.14493 | 11.424 | 330.0065 | 45.72656 | 165.00325 | 16.87 | 165.00325 | 16870
330.5595 | 150.49 | 239.53985 | 11.65248 | 330.5705 | 45.72656 | 165.2825 | 16.95 | 165.2825 | 16950
331.1315 | 150.81 | 239.94637 | 11.57394 | 331.118 | 46.03906 | 165.559 | 17.15 | 165.559 | 17150
331.6735 | 150.95 | 240.3471 | 11.72388 | 331.676 | 46.05469 | 165.838 | 17.05 | 165.838 | 17050
332.2375 | 151.26 | 240.74783 | 11.424 | 332.2345 | 46.10156 | 166.11875 | 17.11 | 166.11875 | 17110
332.782 | 151.7 | 241.14855 | 11.6025 | 332.79 | 45.99219 | 166.3925 | 16.98 | 166.3925 | 16980
333.354 | 151.75 | 241.5529 | 11.58108 | 333.346 | 46.10156 | 166.673 | 17.3 | 166.673 | 17300
333.8935 | 151.81 | 241.95761 | 11.98092 | 333.896 | 46.16406 | 166.95075 | 17.17 | 166.95075 | 17170
334.46 | 152.05 | 242.35435 | 11.84526 | 334.4625 | 46.28125 | 167.23 | 17.18 | 167.23 | 17180
335.0155 | 152.3 | 242.76268 | 11.80956 | 335.0125 | 46.71094 | 167.505 | 17.32 | 167.505 | 17320
335.571 | 152.68 | 243.1616 | 11.82384 | 335.5655 | 46.60156 | 167.78425 | 16.93 | 167.78425 | 16930
336.1185 | 152.66 | 243.57392 | 11.88096 | 336.1185 | 46.59375 | 168.0565 | 17.1 | 168.0565 | 17100
336.677 | 152.98 | 243.96304 | 11.95236 | 336.6795 | 46.46094 | 168.33975 | 17.22 | 168.33975 | 17220
337.2325 | 152.87 | 244.37753 | 11.90238 | 337.2325 | 46.57031 | 168.61225 | 17.54 | 168.61225 | 17540
337.7855 | 153.32 | 244.77608 | 12.0309 | 337.78 | 46.59375 | 168.89675 | 17.37 | 168.89675 | 17370
338.3385 | 153.58 | 245.18079 | 11.83812 | 338.3495 | 46.74219 | 169.17325 | 17.68 | 169.17325 | 17680
338.8995 | 153.64 | 245.57355 | 12.07374 | 338.897 | 47.08594 | 169.4485 | 17.39 | 169.4485 | 17390
339.458 | 153.94 | 245.98406 | 11.83812 | 339.4605 | 46.99219 | 169.7275 | 17.46 | 169.7275 | 17460
340 | 154.09 | 246.3808 | 12.0666 | 340.0055 | 47.09375 | 170.004 | 17.47 | 170.004 | 17470
340.569 | 154.39 | 246.78913 | 11.9595 | 340.5775 | 47.20313 | 170.2845 | 17.66 | 170.2845 | 17660
341.122 | 154.59 | 247.18804 | 12.08802 | 341.114 | 47.35938 | 170.55975 | 17.74 | 170.55975 | 17740
341.686 | 154.69 | 247.59637 | 12.10944 | 341.683 | 47.3125 | 170.8415 | 17.69 | 170.8415 | 17690
342.2305 | 155.04 | 247.99311 | 12.21654 | 342.2305 | 47.42188 | 171.1195 | 17.62 | 171.1195 | 17620
342.7945 | 154.74 | 248.39384 | 12.0309 | 342.8 | 47.46094 | 171.3945 | 17.42 | 171.3945 | 17420
343.342 | 155.18 | 248.80036 | 12.0666 | 343.3395 | 47.48438 | 171.66975 | 17.67 | 171.66975 | 17670
343.9005 | 155.45 | 249.20326 | 12.27366 | 343.903 | 47.57031 | 171.94875 | 17.27 | 171.94875 | 17270
344.448 | 155.44 | 249.60761 | 12.15942 | 344.4535 | 47.77344 | 172.228 | 17.42 | 172.228 | 17420
345.017 | 155.81 | 250.00833 | 12.16656 | 345.009 | 47.70313 | 172.50175 | 17.92 | 172.50175 | 17920
345.5645 | 156.25 | 250.41485 | 12.11658 | 345.559 | 47.90625 | 172.78375 | 17.84 | 172.78375 | 17840
346.12 | 156.22 | 250.8116 | 12.30222 | 346.123 | 48.09375 | 173.0615 | 17.83 | 173.0615 | 17830
346.6815 | 156.31 | 251.2145 | 12.138 | 346.6785 | 48.17188 | 173.34075 | 17.92 | 173.34075 | 17920
347.2315 | 156.38 | 251.61703 | 12.18798 | 347.229 | 48.25781 | 173.61175 | 17.91 | 173.61175 | 17910
347.79 | 156.67 | 252.02174 | 12.12372 | 347.7925 | 48.28906 | 173.90025 | 17.7 | 173.90025 | 17700
348.34 | 156.99 | 252.42427 | 12.3879 | 348.343 | 48.54688 | 174.1715 | 17.97 | 174.1715 | 17970
348.9065 | 157.21 | 252.825 | 12.21654 | 348.9065 | 48.35938 | 174.452 | 18.15 | 174.452 | 18150
349.457 | 157.51 | 253.23334 | 12.26652 | 349.4515 | 48.46875 | 174.727 | 17.96 | 174.727 | 17960
350.0095 | 157.48 | 253.62645 | 12.11658 | 350.018 | 48.51563 | 175.01025 | 17.98 | 175.01025 | 17980
350.5655 | 157.66 | 254.03479 | 12.22368 | 350.568 | 48.58594 | 175.2785 | 17.88 | 175.2785 | 17880
351.1235 | 157.92 | 254.43152 | 12.29508 | 351.1235 | 48.67188 | 175.5605 | 17.7 | 175.5605 | 17700
351.674 | 157.88 | 254.84601 | 12.11658 | 351.671 | 48.86719 | 175.83825 | 18.11 | 175.83825 | 18110
352.227 | 158.21 | 255.24094 | 12.32364 | 352.235 | 48.88281 | 176.1175 | 18.09 | 176.1175 | 18090
352.7905 | 158.7 | 255.64747 | 12.34506 | 352.7905 | 48.94531 | 176.39275 | 18.23 | 176.39275 | 18230
353.341 | 158.69 | 256.04602 | 12.4593 | 353.3435 | 49.10938 | 176.67175 | 18.2 | 176.67175 | 18200
353.902 | 158.81 | 256.45072 | 12.2808 | 353.8995 | 49.21094 | 176.95225 | 18.24 | 176.95225 | 18240
354.4495 | 158.97 | 256.84747 | 12.3165 | 354.4575 | 49.28906 | 177.22475 | 18.14 | 177.22475 | 18140
355.0215 | 159.41 | 257.25218 | 12.30936 | 355.0135 | 49.36719 | 177.504 | 18.19 | 177.504 | 18190
355.561 | 159.39 | 257.6587 | 12.44502 | 355.5635 | 49.21094 | 177.7845 | 18.42 | 177.7845 | 18420
356.1275 | 159.55 | 258.05942 | 12.43074 | 356.13 | 49.50781 | 178.06375 | 18.5 | 178.06375 | 18500
356.68 | 159.84 | 258.46195 | 12.52356 | 356.683 | 49.64063 | 178.33875 | 18.51 | 178.33875 | 18510
357.241 | 160.09 | 258.86268 | 12.59496 | 357.233 | 49.63281 | 178.618 | 18.42 | 178.618 | 18420
357.786 | 160.36 | 259.27319 | 12.51642 | 357.789 | 49.875 | 178.8945 | 18.49 | 178.8945 | 18490
358.3445 | 160.38 | 259.66413 | 12.55212 | 358.347 | 49.65625 | 179.17075 | 18.49 | 179.17075 | 18490
358.9 | 160.47 | 260.07645 | 12.53784 | 358.9 | 49.76563 | 179.4445 | 18.57 | 179.4445 | 18570
359.4555 | 160.85 | 260.47717 | 12.8163 | 359.4475 | 49.84375 | 179.72775 | 18.44 | 179.72775 | 18440
360.006 | 161 | 260.88369 | 12.5664 | 360.014 | 50.20313 | 180.00975 | 18.71 | 180.00975 | 18710
360.5645 | 161.47 | 261.27464 | 12.5664 | 360.5645 | 50.07031 | 180.2835 | 18.89 | 180.2835 | 18890
361.128 | 161.47 | 261.68514 | 12.46644 | 361.1255 | 50.07813 | 180.56 | 18.76 | 180.56 | 18760
361.673 | 161.77 | 262.08369 | 12.61638 | 361.67 | 50.29688 | 180.83775 | 18.65 | 180.83775 | 18650
362.234 | 162.14 | 262.49239 | 12.60924 | 362.242 | 50.24219 | 181.117 | 18.68 | 181.117 | 18680
362.787 | 162.08 | 262.88297 | 12.66636 | 362.7815 | 50.38281 | 181.38925 | 18.94 | 181.38925 | 18940
363.356 | 162.15 | 263.30145 | 12.58068 | 363.348 | 50.50781 | 181.67525 | 18.86 | 181.67525 | 18860
363.8955 | 162.49 | 263.69637 | 12.77346 | 363.8955 | 50.52344 | 181.95325 | 18.98 | 181.95325 | 18980
364.462 | 162.59 | 264.09493 | 12.61638 | 364.4675 | 50.64063 | 182.2295 | 18.73 | 182.2295 | 18730
365.0095 | 162.77 | 264.50145 | 12.72348 | 365.0095 | 50.69531 | 182.50325 | 18.99 | 182.50325 | 18990
365.573 | 162.93 | 264.90435 | 12.61638 | 365.568 | 50.71094 | 182.7825 | 18.73 | 182.7825 | 18730
366.1155 | 163.39 | 265.3087 | 12.77346 | 366.1205 | 50.76563 | 183.06025 | 18.86 | 183.06025 | 18860
366.682 | 163.37 | 265.70761 | 12.90912 | 366.679 | 50.8125 | 183.334 | 18.82 | 183.334 | 18820
367.232 | 163.59 | 266.11594 | 12.57354 | 367.2265 | 50.86719 | 183.61475 | 19.07 | 183.61475 | 19070
367.785 | 163.84 | 266.51268 | 12.8877 | 367.7905 | 51.11719 | 183.89525 | 19.17 | 183.89525 | 19170
368.3485 | 163.97 | 266.91558 | 12.7806 | 368.346 | 51.0625 | 184.17425 | 19.2 | 184.17425 | 19200
368.899 | 164.01 | 267.31232 | 12.94482 | 368.899 | 51.17188 | 184.4455 | 19.16 | 184.4455 | 19160
369.4575 | 164.53 | 267.72464 | 12.71634 | 369.4545 | 51.1875 | 184.73275 | 19.3 | 184.73275 | 19300
370.005 | 164.41 | 268.11957 | 12.88056 | 370.01 | 51.24219 | 185.00375 | 19.37 | 185.00375 | 19370
370.574 | 164.64 | 268.53007 | 12.86628 | 370.574 | 51.22656 | 185.28825 | 19.01 | 185.28825 | 19010
371.127 | 165.1 | 268.93442 | 12.91626 | 371.119 | 51.45313 | 185.5595 | 19.45 | 185.5595 | 19450
371.677 | 165.07 | 269.32935 | 12.9591 | 371.6825 | 51.5 | 185.844 | 19.22 | 185.844 | 19220
372.233 | 165.06 | 269.73587 | 12.93054 | 372.2355 | 51.54688 | 186.11375 | 19.34 | 186.11375 | 19340
372.7885 | 165.39 | 270.12863 | 13.03764 | 372.791 | 51.64844 | 186.3915 | 19.2 | 186.3915 | 19200
373.344 | 165.8 | 270.5471 | 12.8877 | 373.3335 | 51.46875 | 186.67075 | 19.45 | 186.67075 | 19450
373.8945 | 165.81 | 270.93986 | 13.03764 | 373.9025 | 51.64844 | 186.94975 | 19.41 | 186.94975 | 19410
374.461 | 166.19 | 271.34855 | 12.98766 | 374.458 | 51.75781 | 187.22775 | 19.39 | 187.22775 | 19390
375.0085 | 166.38 | 271.7471 | 13.08762 | 375.0135 | 51.88281 | 187.5055 | 19.56 | 187.5055 | 19560
375.575 | 166.41 | 272.1558 | 12.93054 | 375.564 | 52.08594 | 187.78475 | 19.6 | 187.78475 | 19600
376.114 | 166.65 | 272.54638 | 13.0305 | 376.125 | 52.14844 | 188.06125 | 19.37 | 188.06125 | 19370
376.686 | 167.02 | 272.95507 | 12.98052 | 376.6805 | 52.05469 | 188.3375 | 19.51 | 188.3375 | 19510
377.228 | 167.05 | 273.35181 | 13.23042 | 377.228 | 52.09375 | 188.614 | 19.58 | 188.614 | 19580
377.7945 | 167.09 | 273.76413 | 13.13046 | 377.7945 | 52.14063 | 188.9 | 19.55 | 188.9 | 19550
378.342 | 167.63 | 274.16305 | 13.26612 | 378.3505 | 52.22656 | 189.17525 | 19.77 | 189.17525 | 19770
378.9085 | 167.83 | 274.55978 | 13.26612 | 378.9035 | 52.4375 | 189.449 | 19.62 | 189.449 | 19620
379.4535 | 167.95 | 274.97427 | 13.37322 | 379.456 | 52.49219 | 189.728 | 19.65 | 189.728 | 19650
380.009 | 167.92 | 275.36305 | 13.32324 | 380.0175 | 52.46094 | 190.006 | 19.81 | 190.006 | 19810
380.5645 | 168.22 | 275.77536 | 13.23756 | 380.5675 | 52.5625 | 190.27825 | 19.64 | 190.27825 | 19640
381.123 | 168.6 | 276.17428 | 13.34466 | 381.115 | 52.71875 | 190.55875 | 19.69 | 190.55875 | 19690
381.6705 | 168.65 | 276.58261 | 13.30182 | 381.676 | 52.71875 | 190.84075 | 20 | 190.84075 | 20000
382.2315 | 169.18 | 276.97753 | 13.2447 | 382.2315 | 52.92188 | 191.11725 | 20.04 | 191.11725 | 20040
382.7955 | 169.1 | 277.38406 | 13.20186 | 382.793 | 53.08594 | 191.395 | 19.83 | 191.395 | 19830
383.3405 | 169.48 | 277.78297 | 13.38036 | 383.335 | 53.17188 | 191.66875 | 19.88 | 191.66875 | 19880
383.8985 | 169.53 | 278.19131 | 13.3161 | 383.904 | 52.97656 | 191.952 | 19.88 | 191.952 | 19880
384.4545 | 169.77 | 278.58225 | 13.40892 | 384.449 | 53.08594 | 192.22575 | 19.98 | 192.22575 | 19980
385.0235 | 170.07 | 279.00036 | 13.65168 | 385.018 | 53.16406 | 192.50775 | 20.01 | 192.50775 | 20010
385.563 | 170.36 | 279.39529 | 13.63026 | 385.56 | 53.04688 | 192.78675 | 20 | 192.78675 | 20000
386.1265 | 170.07 | 279.79782 | 13.41606 | 386.1345 | 53.25781 | 193.06325 | 20 | 193.06325 | 20000
386.677 | 170.62 | 280.20072 | 13.60884 | 386.6795 | 53.5 | 193.337 | 20.22 | 193.337 | 20220
387.2405 | 170.53 | 280.60507 | 13.55886 | 387.235 | 53.39063 | 193.615 | 20.13 | 193.615 | 20130
387.7775 | 170.77 | 281.00979 | 13.54458 | 387.7825 | 53.47656 | 193.89275 | 19.94 | 193.89275 | 19940
388.349 | 170.88 | 281.40652 | 13.71594 | 388.349 | 53.4375 | 194.16925 | 19.95 | 194.16925 | 19950
388.8965 | 171.24 | 281.81703 | 13.58028 | 388.8915 | 53.57031 | 194.447 | 20.43 | 194.447 | 20430
389.455 | 171.39 | 282.21377 | 13.4946 | 389.455 | 53.6875 | 194.7275 | 20.27 | 194.7275 | 20270
390.008 | 171.53 | 282.61449 | 13.54458 | 390.0135 | 53.86719 | 195.0095 | 20.29 | 195.0095 | 20290
390.5665 | 171.55 | 283.01522 | 13.60884 | 390.5665 | 53.875 | 195.279 | 20.31 | 195.279 | 20310
391.122 | 171.67 | 283.42573 | 13.73022 | 391.122 | 53.90625 | 195.565 | 20.26 | 195.565 | 20260
391.672 | 171.79 | 283.81848 | 13.7802 | 391.672 | 54.03906 | 195.83875 | 20.23 | 195.83875 | 20230
392.2385 | 171.86 | 284.22899 | 13.6017 | 392.2415 | 54.21094 | 196.122 | 20.34 | 196.122 | 20340
392.7945 | 171.97 | 284.63152 | 13.80162 | 392.786 | 54.3125 | 196.39175 | 20.58 | 196.39175 | 20580
393.35 | 172.23 | 285.03224 | 13.7088 | 393.3445 | 54.39844 | 196.67775 | 20.42 | 196.67775 | 20420
393.8975 | 172.4 | 285.43696 | 13.84446 | 393.9055 | 54.53906 | 196.94875 | 20.29 | 196.94875 | 20290
394.456 | 172.51 | 285.8279 | 13.88016 | 394.4615 | 54.51563 | 197.2265 | 20.29 | 197.2265 | 20290
395.0115 | 172.52 | 286.24819 | 13.65168 | 395.0005 | 54.49219 | 197.50175 | 20.26 | 197.50175 | 20260
395.5645 | 172.73 | 286.64276 | 13.88016 | 395.5645 | 54.57813 | 197.785 | 20.35 | 197.785 | 20350
396.123 | 172.83 | 287.04928 | 13.7445 | 396.123 | 54.71875 | 198.05875 | 20.65 | 198.05875 | 20650
396.676 | 173.36 | 287.44637 | 13.9944 | 396.6785 | 54.90625 | 198.338 | 20.82 | 198.338 | 20820
397.237 | 173.34 | 287.85652 | 13.94442 | 397.2285 | 55.04688 | 198.6185 | 20.82 | 198.6185 | 20820
397.779 | 173.54 | 288.24964 | 13.85874 | 397.787 | 54.99219 | 198.89475 | 20.69 | 198.89475 | 20690
398.3535 | 173.7 | 288.65218 | 13.83018 | 398.351 | 55.28125 | 199.17125 | 20.6 | 199.17125 | 20600
398.8955 | 173.79 | 289.0529 | 13.97298 | 398.8955 | 55.125 | 199.44925 | 20.77 | 199.44925 | 20770
399.462 | 173.82 | 289.46522 | 13.88016 | 399.4595 | 55.25 | 199.731 | 20.66 | 199.731 | 20660
400.004 | 174.07 | 289.86196 | 14.13006 | 400.015 | 55.38281 | 200.00625 | 20.88 | 200.00625 | 20880
400.576 | 174.21 | 290.26268 | 14.14434 | 400.576 | 55.39063 | 200.284 | 20.64 | 200.284 | 20640
401.118 | 174.43 | 290.675 | 14.1015 | 401.118 | 55.47656 | 200.5605 | 20.85 | 200.5605 | 20850
401.682 | 174.43 | 291.06196 | 14.18004 | 401.682 | 55.54688 | 200.8395 | 20.63 | 200.8395 | 20630
402.232 | 174.46 | 291.47464 | 14.21574 | 402.2375 | 55.6875 | 201.112 | 20.76 | 201.112 | 20760
402.793 | 174.68 | 291.87319 | 14.20146 | 402.7825 | 55.65625 | 201.394 | 20.49 | 201.394 | 20490
403.338 | 174.86 | 292.28768 | 14.05866 | 403.338 | 55.67188 | 201.673 | 20.91 | 201.673 | 20910
403.899 | 175.27 | 292.67863 | 14.23002 | 403.8965 | 55.85156 | 201.9495 | 21.01 | 201.9495 | 21010
404.4575 | 175.04 | 293.08515 | 14.15148 | 404.46 | 55.72656 | 202.2275 | 20.98 | 202.2275 | 20980
405.0075 | 175.22 | 293.48188 | 14.16576 | 405.005 | 55.92188 | 202.50375 | 21.05 | 202.50375 | 21050
405.5635 | 175.48 | 293.89239 | 14.37996 | 405.5685 | 55.98438 | 202.78575 | 21.09 | 202.78575 | 21090
406.1215 | 175.78 | 294.28515 | 14.4228 | 406.119 | 55.85156 | 203.058 | 21.12 | 203.058 | 21120
406.691 | 175.8 | 294.69747 | 14.30856 | 406.691 | 56.08594 | 203.34 | 21.06 | 203.34 | 21060
407.2275 | 175.84 | 295.09638 | 14.37282 | 407.225 | 56.01563 | 203.61775 | 21.14 | 203.61775 | 21140
407.7915 | 176.1 | 295.4971 | 14.37282 | 407.802 | 56.16406 | 203.89825 | 21.17 | 203.89825 | 21170
408.344 | 176.34 | 295.90362 | 14.42994 | 408.347 | 56.20313 | 204.1735 | 21.26 | 204.1735 | 21260
408.9025 | 176.47 | 296.30036 | 14.48706 | 408.9055 | 56.34375 | 204.45 | 21.05 | 204.45 | 21050
409.45 | 176.47 | 296.71666 | 14.37282 | 409.45 | 56.11719 | 204.7265 | 20.97 | 204.7265 | 20970
410.014 | 176.48 | 297.10942 | 14.21574 | 410.0165 | 56.03906 | 205.0015 | 21.01 | 205.0015 | 21010
410.567 | 176.79 | 297.51594 | 14.41566 | 410.5615 | 56.07031 | 205.27925 | 21.25 | 205.27925 | 21250
411.1225 | 176.94 | 297.91667 | 14.55846 | 411.117 | 56.07813 | 205.55975 | 21.38 | 205.55975 | 21380
411.6725 | 177.21 | 298.31739 | 14.4228 | 411.678 | 56.05469 | 205.843 | 21.49 | 205.843 | 21490
412.234 | 177.22 | 298.7163 | 14.55132 | 412.234 | 56.10156 | 206.11425 | 21.49 | 206.11425 | 21490
412.795 | 177.42 | 299.12065 | 14.51562 | 412.7895 | 56.14844 | 206.3975 | 21.51 | 206.3975 | 21510
413.3395 | 177.4 | 299.52536 | 14.53704 | 413.334 | 56.00781 | 206.67125 | 21.22 | 206.67125 | 21220
413.9005 | 177.58 | 299.92609 | 14.53704 | 413.909 | 56.04688 | 206.9545 | 21.37 | 206.9545 | 21370
414.462 | 177.65 | 300.33261 | 14.6013 | 414.4565 | 55.89844 | 207.224 | 21.8 | 207.224 | 21800
415.0175 | 177.87 | 300.72935 | 14.6013 | 415.0175 | 56.1875 | 207.5115 | 21.3 | 207.5115 | 21300
415.565 | 178.11 | 301.14166 | 14.48706 | 415.5705 | 56.22656 | 207.78375 | 21.66 | 207.78375 | 21660
416.1205 | 177.72 | 301.52681 | 14.72268 | 416.1285 | 56 | 208.0615 | 21.31 | 208.0615 | 21310
416.676 | 177.78 | 301.9471 | 14.64414 | 416.671 | 56.32813 | 208.3355 | 21.52 | 208.3355 | 21520
417.232 | 177.81 | 302.34565 | 14.84406 | 417.229 | 56.07031 | 208.61725 | 21.65 | 208.61725 | 21650
417.785 | 177.85 | 302.75254 | 14.65128 | 417.7875 | 56.14063 | 208.8925 | 21.71 | 208.8925 | 21710
418.343 | 177.83 | 303.14312 | 14.89404 | 418.343 | 56.38281 | 209.1715 | 21.86 | 209.1715 | 21860
418.904 | 178.12 | 303.55363 | 14.90118 | 418.896 | 56.60156 | 209.45075 | 21.85 | 209.45075 | 21850
419.4465 | 178.08 | 303.95254 | 14.68698 | 419.457 | 56.54688 | 209.73 | 21.74 | 209.73 | 21740
420.018 | 177.83 | 304.35326 | 14.7084 | 420.018 | 56.65625 | 210.00375 | 21.92 | 210.00375 | 21920
420.563 | 177.96 | 304.75399 | 14.82264 | 420.563 | 56.60938 | 210.28025 | 21.94 | 210.28025 | 21940
421.1295 | 177.74 | 305.16413 | 14.82978 | 421.1185 | 56.625 | 210.56475 | 21.83 | 210.56475 | 21830
421.669 | 178.07 | 305.56123 | 14.93688 | 421.6795 | 56.60156 | 210.83975 | 22.03 | 210.83975 | 22030
422.2435 | 177.8 | 305.96558 | 14.97972 | 422.238 | 56.74219 | 211.11775 | 22.11 | 211.11775 | 22110
422.7965 | 177.72 | 306.37428 | 15.02256 | 422.7855 | 57.03906 | 211.39425 | 22.1 | 211.39425 | 22100
423.3495 | 177.71 | 306.76703 | 14.994 | 423.3465 | 56.80469 | 211.67325 | 22.07 | 211.67325 | 22070
423.894 | 177.11 | 307.17753 | 15.14394 | 423.9075 | 56.83594 | 211.947 | 22.06 | 211.947 | 22060
424.4605 | 176.14 | 307.57247 | 15.02256 | 424.45 | 56.89063 | 212.22625 | 22.11 | 212.22625 | 22110
425.008 | 175.66 | 307.98877 | 15.07968 | 425.0055 | 57.08594 | 212.504 | 22.01 | 212.504 | 22010
425.5665 | 175.43 | 308.38152 | 15.15108 | 425.564 | 57.21094 | 212.78325 | 22.26 | 212.78325 | 22260
426.122 | 175.46 | 308.78623 | 15.07254 | 426.122 | 57.07813 | 213.0625 | 22.24 | 213.0625 | 22240
426.6805 | 175.02 | 309.18297 | 15.15822 | 426.6725 | 57.5 | 213.33625 | 22.38 | 213.33625 | 22380
427.2305 | 174.29 | 309.59529 | 15.0654 | 427.239 | 57.57813 | 213.618 | 22.37 | 213.618 | 22370
427.781 | 173.59 | 309.99021 | 15.07968 | 427.7865 | 57.53906 | 213.89175 | 22.31 | 213.89175 | 22310
428.353 | 172.96 | 310.39276 | 15.23676 | 428.3475 | 57.59375 | 214.1725 | 22.2 | 214.1725 | 22200
428.8975 | 172.27 | 310.79529 | 15.22248 | 428.887 | 57.60156 | 214.45025 | 22.5 | 214.45025 | 22500
429.4615 | 170.98 | 311.2 | 15.25104 | 429.467 | 57.6875 | 214.732 | 22.16 | 214.732 | 22160
430.0115 | 169.97 | 311.60073 | 15.41526 | 430.0115 | 57.80469 | 215.00725 | 22.58 | 215.00725 | 22580
430.5725 | 168.89 | 312.00145 | 15.2439 | 430.5725 | 57.85156 | 215.28375 | 22.42 | 215.28375 | 22420
431.12 | 168.07 | 312.41195 | 15.35814 | 431.12 | 57.92969 | 215.5615 | 22.4 | 215.5615 | 22400
431.6785 | 166.83 | 312.81268 | 15.27246 | 431.684 | 57.90625 | 215.83525 | 22.28 | 215.83525 | 22280
432.229 | 165.63 | 313.21305 | 15.43668 | 432.226 | 58.01563 | 216.113 | 22.62 | 216.113 | 22620
432.79 | 164.49 | 313.61775 | 15.55092 | 432.7845 | 58.14844 | 216.39225 | 22.49 | 216.39225 | 22490
433.343 | 163.12 | 314.02029 | 15.43668 | 433.34 | 58.35938 | 216.67825 | 22.9 | 216.67825 | 22900
433.8985 | 161.98 | 314.4192 | 15.45096 | 433.904 | 58.47656 | 216.9465 | 22.77 | 216.9465 | 22770
434.4595 | 160.44 | 314.81993 | 15.35814 | 434.457 | 58.53906 | 217.22975 | 22.76 | 217.22975 | 22760
435.0095 | 158.94 | 315.22645 | 15.39384 | 435.007 | 58.42188 | 217.5035 | 22.78 | 217.5035 | 22780
435.5655 | 157.52 | 315.62718 | 15.46524 | 435.576 | 58.59375 | 217.788 | 22.82 | 217.788 | 22820
436.121 | 155.97 | 316.0279 | 15.37956 | 436.1185 | 58.53906 | 218.055 | 23.02 | 218.055 | 23020
436.6875 | 154.33 | 316.43043 | 15.5652 | 436.6795 | 58.67969 | 218.345 | 22.8 | 218.345 | 22800
437.235 | 152.65 | 316.84276 | 15.64374 | 437.2325 | 58.69531 | 218.6175 | 23.06 | 218.6175 | 23060
437.788 | 150.59 | 317.23188 | 15.6723 | 437.799 | 58.78906 | 218.89525 | 22.69 | 218.89525 | 22690
438.3465 | 148.45 | 317.64421 | 15.64374 | 438.338 | 59.01563 | 219.16775 | 22.9 | 219.16775 | 22900
438.8965 | 145.88 | 318.04094 | 15.6009 | 438.902 | 58.91406 | 219.451 | 22.75 | 219.451 | 22750
439.452 | 143.58 | 318.45145 | 15.54378 | 439.455 | 58.92188 | 219.7275 | 23.01 | 219.7275 | 23010
440.0025 | 141.26 | 318.8442 | 15.68658 | 440.0135 | 59.07031 | 220.004 | 23.16 | 220.004 | 23160
440.5745 | 138.96 | 319.25689 | 15.85794 | 440.561 | 59.28125 | 220.2845 | 23.11 | 220.2845 | 23110
441.119 | 136.68 | 319.65544 | 15.80082 | 441.1245 | 59.55469 | 220.56375 | 23.07 | 220.56375 | 23070
441.68 | 134.72 | 320.05797 | 15.55092 | 441.6855 | 59.45313 | 220.83875 | 23.01 | 220.83875 | 23010
442.2305 | 132.5 | 320.45471 | 15.86508 | 442.2305 | 59.42969 | 221.1125 | 23.18 | 221.1125 | 23180
442.7995 | 130.46 | 320.86341 | 15.65802 | 442.789 | 59.53125 | 221.39575 | 23.41 | 221.39575 | 23410
443.3335 | 128.34 | 321.26196 | 15.97218 | 443.3415 | 59.78906 | 221.675 | 23.48 | 221.675 | 23480
443.908 | 126.64 | 321.66268 | 15.80796 | 443.9055 | 59.84375 | 221.9515 | 23.56 | 221.9515 | 23560
444.461 | 124.95 | 322.07319 | 16.05072 | 444.4505 | 60.05469 | 222.2265 | 23.31 | 222.2265 | 23310
445.017 | 123.3 | 322.46993 | 15.91506 | 445.0195 | 59.84375 | 222.507 | 23.18 | 222.507 | 23180
445.559 | 121.51 | 322.87464 | 16.08642 | 445.567 | 60.125 | 222.78075 | 23.36 | 222.78075 | 23360
|  | 323.27137 | 16.01502 | 446.1255 | 59.88281 | 223.0585 | 23.46 | 223.0585 | 23460
|  | 323.68587 | 15.98646 | 446.673 | 60.05469 | 223.33925 | 23.46 | 223.33925 | 23460
|  | 324.08044 | 16.065 | 447.2285 | 60.04688 | 223.61825 | 23.62 | 223.61825 | 23620
|  | 324.48732 | 15.98646 | 447.7925 | 60.30469 | 223.89475 | 23.49 | 223.89475 | 23490
|  | 324.88587 | 15.96504 | 448.34 | 60.44531 | 224.1685 | 23.52 | 224.1685 | 23520
|  | 325.29456 | 15.98646 | 448.898 | 60.58594 | 224.45175 | 23.79 | 224.45175 | 23790
|  | 325.68732 | 16.08642 | 449.451 | 60.45313 | 224.727 | 23.48 | 224.727 | 23480
|  | 326.09384 | 16.15068 | 450.015 | 60.59375 | 225.006 | 23.45 | 225.006 | 23450
|  | 326.49638 | 16.15782 | 450.5595 | 60.64063 | 225.2825 | 23.7 | 225.2825 | 23700
|  | 326.90109 | 16.10784 | 451.129 | 60.73438 | 225.56575 | 23.79 | 225.56575 | 23790
|  | 327.30181 | 16.20066 | 451.6735 | 60.82813 | 225.8395 | 24.09 | 225.8395 | 24090
|  | 327.70435 | 16.1364 | 452.2455 | 60.96094 | 226.11725 | 23.61 | 226.11725 | 23610
|  | 328.11087 | 16.37202 | 452.777 | 60.97656 | 226.39525 | 23.82 | 226.39525 | 23820
|  | 328.50979 | 16.30062 | 453.3595 | 60.9375 | 226.67025 | 23.61 | 226.67025 | 23610
|  | 328.91631 | 16.2792 | 453.896 | 61.10156 | 226.9455 | 23.78 | 226.9455 | 23780
|  | 329.31703 | 16.34346 | 454.4545 | 61.1875 | 227.226 | 24 | 227.226 | 24000
|  | 329.72138 | 16.43628 | 455.002 | 61.28906 | 227.50775 | 24.01 | 227.50775 | 24010
|  | 330.12029 | 16.45056 | 455.5715 | 61.54688 | 227.7815 | 24.32 | 227.7815 | 24320
|  | 330.52101 | 16.30062 | 456.124 | 61.32813 | 228.062 | 24.2 | 228.062 | 24200
|  | 330.92536 | 16.40058 | 456.6745 | 61.53125 | 228.33725 | 24.14 | 228.33725 | 24140
|  | 331.32608 | 16.46484 | 457.2355 | 61.64844 | 228.6205 | 24.03 | 228.6205 | 24030
|  | 331.72863 | 16.40772 | 457.7855 | 61.875 | 228.8915 | 24.19 | 228.8915 | 24190
|  | 332.13333 | 16.54338 | 458.3495 | 61.97656 | 229.176 | 24.04 | 229.176 | 24040
|  | 332.54203 | 16.66476 | 458.897 | 61.89063 | 229.45125 | 24.49 | 229.45125 | 24490
|  | 332.93478 | 16.7076 | 459.4635 | 61.99219 | 229.7305 | 24.28 | 229.7305 | 24280
|  | 333.34312 | 16.6362 | 460.0085 | 62.14844 | 230.0015 | 24.33 | 230.0015 | 24330
|  | 333.73985 | 16.58622 | 460.5665 | 62 | 230.28475 | 24.14 | 230.28475 | 24140
|  | 334.15254 | 16.57194 | 461.117 | 62.07813 | 230.55975 | 24.26 | 230.55975 | 24260
|  | 334.54529 | 16.70046 | 461.6835 | 62.25781 | 230.8375 | 24.39 | 230.8375 | 24390
|  | 334.95761 | 16.62906 | 462.228 | 62.32031 | 231.114 | 24.71 | 231.114 | 24710
|  | 335.35652 | 16.87896 | 462.789 | 62.65625 | 231.39725 | 24.59 | 231.39725 | 24590
|  | 335.75906 | 16.7076 | 463.3505 | 62.71875 | 231.6725 | 24.53 | 231.6725 | 24530
|  | 336.15398 | 16.83612 | 463.9005 | 62.70313 | 231.94625 | 24.51 | 231.94625 | 24510
|  | 336.56232 | 16.68618 | 464.456 | 62.85156 | 232.228 | 24.66 | 232.228 | 24660
|  | 336.96123 | 16.9575 | 465.0065 | 62.73438 | 232.50725 | 24.63 | 232.50725 | 24630
|  | 337.36558 | 16.86468 | 465.573 | 62.85938 | 232.785 | 25.09 | 232.785 | 25090
|  | 337.77029 | 16.84326 | 466.1205 | 62.96094 | 233.06025 | 24.96 | 233.06025 | 24960
|  | 338.17282 | 16.79328 | 466.6785 | 63.07031 | 233.34075 | 24.88 | 233.34075 | 24880
|  | 338.57572 | 16.97178 | 467.237 | 63.15625 | 233.6145 | 24.62 | 233.6145 | 24620
|  | 338.97247 | 16.91466 | 467.79 | 63.10938 | 233.89375 | 24.82 | 233.89375 | 24820
|  | 339.38696 | 17.01462 | 468.343 | 63.07813 | 234.16875 | 24.66 | 234.16875 | 24660
|  | 339.78152 | 17.07174 | 468.893 | 63.28125 | 234.452 | 24.76 | 234.452 | 24760
|  | 340.19022 | 17.03604 | 469.457 | 63.55469 | 234.727 | 24.68 | 234.727 | 24680
|  | 340.58479 | 17.0289 | 470.007 | 63.67969 | 235.00225 | 25.23 | 235.00225 | 25230
|  | 340.99746 | 17.12886 | 470.5655 | 63.64844 | 235.284 | 25.04 | 235.284 | 25040
|  | 341.38442 | 17.09316 | 471.1185 | 63.8125 | 235.5605 | 24.91 | 235.5605 | 24910
|  | 341.79674 | 16.9932 | 471.685 | 63.73438 | 235.841 | 24.97 | 235.841 | 24970
|  | 342.19348 | 17.136 | 472.2295 | 63.67969 | 236.11475 | 25.04 | 236.11475 | 25040
|  | 342.60616 | 17.20026 | 472.7935 | 63.82031 | 236.40075 | 25.12 | 236.40075 | 25120
|  | 343.00471 | 17.26452 | 473.3465 | 63.97656 | 236.672 | 25.2 | 236.672 | 25200
|  | 343.40145 | 17.16456 | 473.9105 | 64.00781 | 236.951 | 25.19 | 236.951 | 25190
|  | 343.81196 | 17.2074 | 474.4525 | 64.15625 | 237.2275 | 25.15 | 237.2275 | 25150
|  | 344.20869 | 17.23596 | 475.019 | 64.0625 | 237.50525 | 25.23 | 237.50525 | 25230
|  | 344.61521 | 17.25738 | 475.5665 | 64.1875 | 237.779 | 25.15 | 237.779 | 25150
|  | 345.01413 | 17.29308 | 476.122 | 64.46094 | 238.057 | 25.33 | 238.057 | 25330
|  | 345.42464 | 17.27166 | 476.667 | 64.50781 | 238.3415 | 25.23 | 238.3415 | 25230
|  | 345.81921 | 17.26452 | 477.2385 | 64.52344 | 238.61675 | 25.58 | 238.61675 | 25580
|  | 346.22174 | 17.33592 | 477.789 | 64.75781 | 238.8945 | 25.43 | 238.8945 | 25430
|  | 346.62464 | 17.4573 | 478.3445 | 64.57031 | 239.171 | 25.34 | 239.171 | 25340
|  | 347.02536 | 17.65722 | 478.903 | 65 | 239.4555 | 25.31 | 239.4555 | 25310
|  | 347.43189 | 17.6358 | 479.456 | 64.86719 | 239.72375 | 25.48 | 239.72375 | 25480
|  | 347.82862 | 17.45016 | 480.014 | 64.99219 | 240.00975 | 25.53 | 240.00975 | 25530
|  | 348.24311 | 17.55726 | 480.5645 | 65.36719 | 240.2835 | 25.55 | 240.2835 | 25550
|  | 348.63587 | 17.6358 | 481.131 | 65.35938 | 240.564 | 25.42 | 240.564 | 25420
|  | 349.04239 | 17.53584 | 481.6785 | 65.01563 | 240.8365 | 25.53 | 240.8365 | 25530
|  | 349.44094 | 17.60724 | 482.2315 | 65.21875 | 241.117 | 25.48 | 241.117 | 25480
|  | 349.85544 | 17.79288 | 482.7845 | 65.3125 | 241.3935 | 25.78 | 241.3935 | 25780
|  | 350.24457 | 17.73576 | 483.348 | 65.49219 | 241.67125 | 25.63 | 241.67125 | 25630
|  | 350.66087 | 17.65722 | 483.8955 | 65.57031 | 241.9465 | 25.71 | 241.9465 | 25710
|  | 351.05543 | 17.77146 | 484.454 | 65.52344 | 242.231 | 25.73 | 242.231 | 25730
|  | 351.46015 | 17.71434 | 485.0125 | 65.69531 | 242.50625 | 25.83 | 242.50625 | 25830
|  | 351.8529 | 17.80716 | 485.568 | 66.17188 | 242.78125 | 25.65 | 242.78125 | 25650
|  | 352.2634 | 17.72148 | 486.1235 | 65.89063 | 243.0605 | 25.93 | 243.0605 | 25930
|  | 352.66413 | 17.84286 | 486.671 | 65.99219 | 243.341 | 25.86 | 243.341 | 25860
|  | 353.06667 | 17.7429 | 487.2375 | 65.90625 | 243.61875 | 25.96 | 243.61875 | 25960
|  | 353.47138 | 17.97852 | 487.788 | 66.07031 | 243.8925 | 26.13 | 243.8925 | 26130
|  | 353.8721 | 17.94996 | 488.346 | 66.22656 | 244.173 | 25.76 | 244.173 | 25760
|  | 354.27681 | 17.75718 | 488.902 | 66.52344 | 244.4495 | 25.95 | 244.4495 | 25950
|  | 354.67355 | 17.73576 | 489.46 | 66.14063 | 244.72725 | 25.95 | 244.72725 | 25950
|  | 355.08587 | 17.7072 | 490.0105 | 66.47656 | 245.00125 | 25.84 | 245.00125 | 25840
|  | 355.4808 | 17.79288 | 490.5605 | 66.47656 | 245.28425 | 25.94 | 245.28425 | 25940
|  | 355.89312 | 18.01422 | 491.1215 | 66.57813 | 245.56225 | 26.07 | 245.56225 | 26070
|  | 356.28587 | 18.0642 | 491.6745 | 66.57031 | 245.83725 | 26.34 | 245.83725 | 26340
|  | 356.69637 | 17.92854 | 492.233 | 66.82813 | 246.11775 | 26.1 | 246.11775 | 26100
|  | 357.0913 | 18.02136 | 492.783 | 66.91406 | 246.39425 | 26.26 | 246.39425 | 26260
|  | 357.49602 | 17.89998 | 493.3525 | 67.13281 | 246.67475 | 26.07 | 246.67475 | 26070
|  | 357.89276 | 17.97852 | 493.8945 | 67.14844 | 246.9445 | 26.17 | 246.9445 | 26170
|  | 358.30507 | 18.14988 | 494.458 | 67.20313 | 247.23175 | 26.31 | 247.23175 | 26310
|  | 358.70362 | 18.19986 | 495.006 | 67.21875 | 247.5055 | 26.3 | 247.5055 | 26300
|  | 359.10253 | 18.27126 | 495.5775 | 67.28125 | 247.786 | 26.37 | 247.786 | 26370
|  | 359.51087 | 18.36408 | 496.1195 | 67.32031 | 248.0585 | 26.47 | 248.0585 | 26470
|  | 359.91377 | 18.14274 | 496.686 | 67.41406 | 248.34175 | 26.14 | 248.34175 | 26140
|  | 360.31811 | 18.16416 | 497.2285 | 67.46875 | 248.61275 | 26.18 | 248.61275 | 26180
|  | 360.71703 | 18.1356 | 497.7895 | 67.53125 | 248.89325 | 26.04 | 248.89325 | 26040
|  | 361.12536 | 18.22128 | 498.3315 | 67.75 | 249.17125 | 26.39 | 249.17125 | 26390
|  | 361.5221 | 18.34266 | 498.906 | 67.91406 | 249.45025 | 26.37 | 249.45025 | 26370
|  | 361.92282 | 18.28554 | 499.459 | 68.03125 | 249.7295 | 26.5 | 249.7295 | 26500
|  | 362.32754 | 18.29982 | 500.012 | 67.85156 | 250.002 | 26.52 | 250.002 | 26520
|  | 362.73007 | 18.22842 | 500.565 | 68 | 250.28775 | 26.49 | 250.28775 | 26490
|  | 363.13297 | 18.29268 | 501.1235 | 67.99219 | 250.5575 | 26.59 | 250.5575 | 26590
|  | 363.52754 | 18.32124 | 501.6815 | 68.39063 | 250.84075 | 26.64 | 250.84075 | 26640
|  | 363.94203 | 18.55686 | 502.229 | 68.17969 | 251.1145 | 26.4 | 251.1145 | 26400
|  | 364.33695 | 18.50688 | 502.7955 | 68.49219 | 251.39925 | 26.83 | 251.39925 | 26830
|  | 364.74529 | 18.43548 | 503.3485 | 68.49219 | 251.67025 | 26.8 | 251.67025 | 26800
|  | 365.14022 | 18.52116 | 503.9015 | 68.53906 | 251.95075 | 26.54 | 251.95075 | 26540
|  | 365.55435 | 18.39978 | 504.449 | 68.75781 | 252.2245 | 26.54 | 252.2245 | 26540
|  | 365.94348 | 18.6354 | 505.013 | 68.65625 | 252.50775 | 26.81 | 252.50775 | 26810
|  | 366.3558 | 18.57828 | 505.563 | 68.74219 | 252.7815 | 26.57 | 252.7815 | 26570
|  | 366.75652 | 18.76392 | 506.1215 | 68.80469 | 253.062 | 26.81 | 253.062 | 26810
|  | 367.16305 | 18.64254 | 506.677 | 69.07031 | 253.33975 | 26.72 | 253.33975 | 26720
|  | 367.55579 | 18.66396 | 507.238 | 69.10156 | 253.6135 | 26.89 | 253.6135 | 26890
|  | 367.96268 | 18.61398 | 507.7885 | 69.1875 | 253.89275 | 26.88 | 253.89275 | 26880
|  | 368.36521 | 18.69966 | 508.336 | 69.13281 | 254.16925 | 27.03 | 254.16925 | 27030
|  | 368.76993 | 18.79962 | 508.9025 | 69.14844 | 254.458 | 26.8 | 254.458 | 26800
|  | 369.16667 | 18.94242 | 509.45 | 69.45313 | 254.7275 | 27.03 | 254.7275 | 27030
|  | 369.57319 | 18.90672 | 510.019 | 69.63281 | 255.00675 | 26.95 | 255.00675 | 26950
|  | 369.97753 | 18.97098 | 510.5665 | 69.5625 | 255.2845 | 27.05 | 255.2845 | 27050
|  | 370.37428 | 18.8139 | 511.133 | 69.42188 | 255.561 | 26.99 | 255.561 | 26990
|  | 370.78479 | 18.921 | 511.678 | 69.625 | 255.8335 | 27.06 | 255.8335 | 27060
|  | 371.1837 | 18.82104 | 512.2255 | 69.74219 | 256.11525 | 27.06 | 256.11525 | 27060
|  | 371.59022 | 18.89244 | 512.789 | 69.89844 | 256.396 | 27.2 | 256.396 | 27200
|  | 371.98514 | 18.8139 | 513.342 | 69.76563 | 256.671 | 27.37 | 256.671 | 27370
|  | 372.39565 | 18.53544 | 513.9005 | 69.89063 | 256.95025 | 27.32 | 256.95025 | 27320
|  | 372.7942 | 18.65682 | 514.4505 | 70.3125 | 257.22675 | 27.3 | 257.22675 | 27300
|  | 373.19674 | 18.68538 | 515.017 | 70.22656 | 257.5085 | 27.31 | 257.5085 | 27310
|  | 373.59348 | 18.79962 | 515.559 | 70.25 | 257.777 | 27.39 | 257.777 | 27390
|  | 374.00616 | 18.87102 | 516.1255 | 70.40625 | 258.0655 | 27.38 | 258.0655 | 27380
|  | 374.4029 | 18.97812 | 516.673 | 70.55469 | 258.342 | 27.72 | 258.342 | 27720
|  | 374.80363 | 19.0995 | 517.248 | 70.42188 | 258.61975 | 27.52 | 258.61975 | 27520
|  | 375.20797 | 18.85674 | 517.7845 | 70.67188 | 258.89225 | 27.42 | 258.89225 | 27420
|  | 375.61485 | 18.8496 | 518.3535 | 70.73438 | 259.17425 | 27.5 | 259.17425 | 27500
|  | 376.01739 | 19.08522 | 518.8985 | 70.73438 | 259.448 | 27.45 | 259.448 | 27450
|  | 376.41413 | 19.15662 | 519.457 | 70.79688 | 259.72425 | 27.55 | 259.72425 | 27550
|  | 376.82645 | 19.02096 | 520.0015 | 71.03906 | 260.00225 | 27.63 | 260.00225 | 27630
|  | 377.22536 | 19.10664 | 520.5655 | 70.95313 | 260.2855 | 27.6 | 260.2855 | 27600
|  | 377.62572 | 18.87102 | 521.1235 | 71.20313 | 260.56325 | 27.77 | 260.56325 | 27770
|  | 378.02464 | 19.14234 | 521.6795 | 71.28125 | 260.8355 | 27.8 | 260.8355 | 27800
|  | 378.43116 | 19.09236 | 522.2325 | 71.53125 | 261.12025 | 27.84 | 261.12025 | 27840
|  | 378.83369 | 19.1709 | 522.785 | 71.39063 | 261.39125 | 27.56 | 261.39125 | 27560
|  | 379.22863 | 19.2423 | 523.349 | 71.39844 | 261.676 | 27.96 | 261.676 | 27960
|  | 379.64094 | 19.3494 | 523.8965 | 71.47656 | 261.947 | 28.12 | 261.947 | 28120
|  | 380.03768 | 19.32084 | 524.463 | 71.65625 | 262.23425 | 27.88 | 262.23425 | 27880
|  | 380.44637 | 19.4565 | 525.016 | 71.64063 | 262.504 | 28.07 | 262.504 | 28070
|  | 380.83732 | 19.46364 | 525.569 | 71.82031 | 262.783 | 28.18 | 262.783 | 28180
|  | 381.25543 | 19.55646 | 526.1165 | 71.64063 | 263.0595 | 28.01 | 263.0595 | 28010
|  | 381.64457 | 19.3494 | 526.6775 | 71.85938 | 263.34 | 27.99 | 263.34 | 27990
|  | 382.05689 | 19.52076 | 527.2305 | 71.96875 | 263.61375 | 27.97 | 263.61375 | 27970
|  | 382.45362 | 19.51362 | 527.789 | 72.20313 | 263.8945 | 28.18 | 263.8945 | 28180
|  | 382.86631 | 19.28514 | 528.3415 | 72.21875 | 264.175 | 28.19 | 264.175 | 28190
|  | 383.25906 | 19.40652 | 528.9055 | 72.375 | 264.44875 | 28.32 | 264.44875 | 28320
|  | 383.66341 | 19.27086 | 529.4585 | 72.57031 | 264.72375 | 28.17 | 264.72375 | 28170
|  | 384.06631 | 19.34226 | 530.006 | 72.5625 | 265.00575 | 28.25 | 265.00575 | 28250
|  | 384.46703 | 19.49934 | 530.5645 | 72.61719 | 265.2875 | 28.31 | 265.2875 | 28310
|  | 384.86739 | 19.46364 | 531.12 | 72.72656 | 265.56 | 28.38 | 265.56 | 28380
|  | 385.2721 | 19.49934 | 531.6835 | 72.79688 | 265.8405 | 28.33 | 265.8405 | 28330
|  | 385.67863 | 19.62786 | 532.234 | 72.89063 | 266.11825 | 28.6 | 266.11825 | 28600
|  | 386.07536 | 19.42794 | 532.795 | 72.85938 | 266.3935 | 28.31 | 266.3935 | 28310
|  | 386.48188 | 19.51362 | 533.345 | 72.95313 | 266.66725 | 28.24 | 266.66725 | 28240
|  | 386.88261 | 19.37082 | 533.8955 | 72.97656 | 266.949 | 28.39 | 266.949 | 28390
|  | 387.29312 | 19.61358 | 534.4565 | 73.08594 | 267.22825 | 28.59 | 267.22825 | 28590
|  | 387.68804 | 19.5636 | 535.0095 | 73.10156 | 267.50325 | 28.51 | 267.50325 | 28510
|  | 388.09638 | 19.49934 | 535.565 | 73.21875 | 267.784 | 28.8 | 267.784 | 28800
|  | 388.49529 | 19.62072 | 536.1125 | 73.72656 | 268.06175 | 28.55 | 268.06175 | 28550
|  | 388.89601 | 19.5279 | 536.6815 | 73.76563 | 268.34225 | 28.56 | 268.34225 | 28560
|  | 389.29456 | 19.44936 | 537.232 | 73.73438 | 268.61325 | 28.62 | 268.61325 | 28620
|  | 389.70326 | 19.77066 | 537.793 | 73.80469 | 268.898 | 28.77 | 268.898 | 28770
|  | 390.10761 | 19.77066 | 538.3325 | 73.86719 | 269.173 | 28.84 | 269.173 | 28840
|  | 390.50435 | 19.62072 | 538.918 | 74 | 269.45225 | 28.6 | 269.45225 | 28600
|  | 390.90906 | 19.91346 | 539.4545 | 74.07031 | 269.726 | 28.55 | 269.726 | 28550
|  | 391.31558 | 19.68498 | 540.0185 | 74.20313 | 270.00775 | 28.44 | 270.00775 | 28440
|  | 391.71848 | 19.77066 | 540.566 | 74.34375 | 270.2815 | 28.74 | 270.2815 | 28740
|  | 392.11123 | 19.74924 | 541.124 | 74.13281 | 270.558 | 28.4 | 270.558 | 28400
|  | 392.52355 | 19.77066 | 541.6665 | 74.38281 | 270.836 | 28.69 | 270.836 | 28690
|  | 392.92609 | 20.09196 | 542.233 | 74.46094 | 271.119 | 28.75 | 271.119 | 28750
|  | 393.32681 | 19.85634 | 542.794 | 74.53906 | 271.39425 | 29.13 | 271.39425 | 29130
|  | 393.72573 | 19.8849 | 543.347 | 74.72656 | 271.67075 | 28.93 | 271.67075 | 28930
|  | 394.13225 | 19.79208 | 543.897 | 74.90625 | 271.9525 | 29.11 | 271.9525 | 29110
|  | 394.53297 | 19.87062 | 544.45 | 74.71875 | 272.225 | 28.87 | 272.225 | 28870
|  | 394.92971 | 19.992 | 545.014 | 74.96094 | 272.50825 | 29.21 | 272.50825 | 29210
|  | 395.33805 | 20.12766 | 545.564 | 75.03906 | 272.778 | 29.1 | 272.778 | 29100
|  | 395.74094 | 20.12052 | 546.1225 | 75.35938 | 273.068 | 28.96 | 273.068 | 28960
|  | 396.14529 | 20.14908 | 546.6805 | 75.36719 | 273.339 | 29.1 | 273.339 | 29100
|  | 396.53623 | 20.01342 | 547.239 | 75.3125 | 273.61675 | 28.8 | 273.61675 | 28800
|  | 396.95471 | 20.08482 | 547.7865 | 75.26563 | 273.8905 | 29.14 | 273.8905 | 29140
|  | 397.34565 | 20.29902 | 548.345 | 75.38281 | 274.17375 | 29.04 | 274.17375 | 29040
|  | 397.75979 | 20.33472 | 548.898 | 75.63281 | 274.44625 | 29.34 | 274.44625 | 29340
|  | 398.15073 | 20.30616 | 549.4505 | 75.72656 | 274.7295 | 29.31 | 274.7295 | 29310
|  | 398.56921 | 20.3847 | 550.001 | 75.85938 | 275.0045 | 29.49 | 275.0045 | 29490
|  | 398.96195 | 20.4561 | 550.573 | 75.92969 | 275.285 | 29.42 | 275.285 | 29420
|  | 399.3605 | 20.29902 | 551.126 | 75.89844 | 275.56025 | 29.3 | 275.56025 | 29300
|  | 399.76522 | 20.349 | 551.6705 | 76.125 | 275.83675 | 29.33 | 275.83675 | 29330
|  | 400.17174 | 20.26332 | 552.2345 | 76.19531 | 276.12 | 29.16 | 276.12 | 29160
|  | 400.56848 | 20.26332 | 552.79 | 76.08594 | 276.39375 | 29.45 | 276.39375 | 29450
|  | 400.97138 | 20.39184 | 553.3485 | 76.30469 | 276.67275 | 29.46 | 276.67275 | 29460
|  | 401.3779 | 20.53464 | 553.8985 | 76.47656 | 276.95075 | 29.24 | 276.95075 | 29240
|  | 401.77862 | 20.42754 | 554.4595 | 76.58594 | 277.2285 | 29.07 | 277.2285 | 29070
|  | 402.18297 | 20.64888 | 555.021 | 76.75 | 277.5035 | 29.2 | 277.5035 | 29200
|  | 402.58189 | 20.57748 | 555.5655 | 76.64063 | 277.7815 | 29.16 | 277.7815 | 29160
|  | 402.99421 | 20.46324 | 556.1155 | 76.94531 | 278.0605 | 29.36 | 278.0605 | 29360
|  | 403.39094 | 20.40612 | 556.677 | 77.07031 | 278.337 | 29.61 | 278.337 | 29610
|  | 403.79348 | 20.3133 | 557.2325 | 77.01563 | 278.61625 | 29.46 | 278.61625 | 29460
|  | 404.19637 | 20.3133 | 557.78 | 77.20313 | 278.894 | 29.49 | 278.894 | 29490
|  | 404.60073 | 20.37042 | 558.3465 | 77.19531 | 279.17725 | 29.64 | 279.17725 | 29640
|  | 404.99167 | 20.49894 | 558.897 | 77.32813 | 279.44575 | 29.58 | 279.44575 | 29580
|  | 405.40218 | 20.57748 | 559.458 | 77.4375 | 279.729 | 29.43 | 279.729 | 29430
|  | 405.80471 | 20.68458 | 560.005 | 77.51563 | 280.00525 | 29.54 | 280.00525 | 29540
|  | 406.20942 | 20.64888 | 560.5745 | 77.67188 | 280.28575 | 29.82 | 280.28575 | 29820
|  | 406.60834 | 20.75598 | 561.1195 | 77.625 | 280.5625 | 29.6 | 280.5625 | 29600
|  | 407.01268 | 20.50608 | 561.6885 | 77.82813 | 280.8415 | 29.75 | 280.8415 | 29750
|  | 407.41739 | 20.8131 | 562.2305 | 78.07813 | 281.11525 | 29.67 | 281.11525 | 29670
|  | 407.81811 | 20.5989 | 562.7945 | 77.75 | 281.39175 | 29.83 | 281.39175 | 29830
|  | 408.22065 | 20.85594 | 563.3365 | 77.96875 | 281.66825 | 29.77 | 281.66825 | 29770
|  | 408.62935 | 20.86308 | 563.8975 | 78.19531 | 281.94875 | 29.91 | 281.94875 | 29910
|  | 409.03007 | 20.8131 | 564.4505 | 78.21875 | 282.228 | 29.94 | 282.228 | 29940
|  | 409.42681 | 20.9202 | 565.017 | 78.40625 | 282.5045 | 30.13 | 282.5045 | 30130
|  | 409.83116 | 20.89878 | 565.567 | 78.4375 | 282.785 | 29.91 | 282.785 | 29910
|  | 410.23587 | 20.82024 | 566.12 | 78.50781 | 283.05875 | 30.1 | 283.05875 | 30100
|  | 410.63079 | 20.96304 | 566.681 | 78.8125 | 283.34325 | 30.2 | 283.34325 | 30200
|  | 411.03732 | 20.89164 | 567.2315 | 78.77344 | 283.6115 | 30.23 | 283.6115 | 30230
|  | 411.43804 | 20.97732 | 567.787 | 79.05469 | 283.899 | 30.08 | 283.899 | 30080
|  | 411.84855 | 20.93448 | 568.3425 | 79.07031 | 284.17275 | 30.14 | 284.17275 | 30140
|  | 412.23913 | 21.10584 | 568.909 | 79.10938 | 284.45325 | 30.11 | 284.45325 | 30110
|  | 412.65362 | 21.04158 | 569.454 | 79.07813 | 284.72425 | 30.15 | 284.72425 | 30150
|  | 413.04855 | 21.02016 | 570.007 | 79.35938 | 285.00625 | 30.08 | 285.00625 | 30080
|  | 413.45689 | 21.0987 | 570.5625 | 79.30469 | 285.28125 | 30.28 | 285.28125 | 30280
|  | 413.85363 | 21.29148 | 571.1235 | 79.47656 | 285.56175 | 30.31 | 285.56175 | 30310
|  | 414.27029 | 21.29862 | 571.671 | 79.625 | 285.83825 | 30.42 | 285.83825 | 30420
|  | 414.66087 | 21.36288 | 572.235 | 79.71094 | 286.11875 | 30.44 | 286.11875 | 30440
|  | 415.06558 | 21.27006 | 572.793 | 79.67969 | 286.3925 | 30.32 | 286.3925 | 30320
|  | 415.46413 | 21.34146 | 573.3435 | 79.92188 | 286.67025 | 30.4 | 286.67025 | 30400
|  | 415.87282 | 21.1701 | 573.8935 | 79.92969 | 286.95225 | 30.61 | 286.95225 | 30610
|  | 416.26957 | 21.37716 | 574.452 | 80.01563 | 287.22725 | 30.57 | 287.22725 | 30570
|  | 416.67029 | 21.43428 | 575.016 | 80.125 | 287.508 | 30.71 | 287.508 | 30710
|  | 417.07862 | 21.47712 | 575.566 | 80.25781 | 287.78425 | 30.64 | 287.78425 | 30640
|  | 417.48152 | 21.16296 | 576.127 | 80.29688 | 288.06225 | 30.61 | 288.06225 | 30610
|  | 417.88225 | 21.25578 | 576.6855 | 80.46094 | 288.33725 | 30.53 | 288.33725 | 30530
|  | 418.28297 | 21.2415 | 577.233 | 80.39063 | 288.61375 | 30.78 | 288.61375 | 30780
|  | 418.69529 | 21.48426 | 577.786 | 80.59375 | 288.89425 | 30.74 | 288.89425 | 30740
|  | 419.08986 | 21.46284 | 578.339 | 80.72656 | 289.172 | 30.64 | 289.172 | 30640
|  | 419.49457 | 21.54138 | 578.9 | 80.625 | 289.4485 | 30.82 | 289.4485 | 30820
|  | 419.89529 | 21.62706 | 579.45 | 81.02344 | 289.725 | 31 | 289.725 | 31000
|  | 420.30181 | 21.54138 | 580.011 | 81.07813 | 290.011 | 30.96 | 290.011 | 30960
|  | 420.69457 | 21.56994 | 580.567 | 81.14844 | 290.278 | 31.03 | 290.278 | 31030
|  | 421.10145 | 21.64848 | 581.128 | 81.28125 | 290.564 | 30.85 | 290.564 | 30850
|  | 421.50579 | 21.58422 | 581.67 | 81.07813 | 290.83625 | 31.05 | 290.83625 | 31050
|  | 421.9087 | 21.76986 | 582.242 | 81.17188 | 291.12225 | 30.98 | 291.12225 | 30980
|  | 422.30906 | 21.67704 | 582.7895 | 81.46094 | 291.39325 | 31.02 | 291.39325 | 31020
|  | 422.71377 | 21.71274 | 583.356 | 81.44531 | 291.674 | 31.11 | 291.674 | 31110
|  | 423.11848 | 21.72702 | 583.8955 | 81.77344 | 291.95025 | 31.22 | 291.95025 | 31220
|  | 423.51703 | 21.76986 | 584.462 | 81.64063 | 292.2255 | 31 | 292.2255 | 31000
|  | 423.92174 | 21.81984 | 585.004 | 81.80469 | 292.502 | 31.17 | 292.502 | 31170
|  | 424.32826 | 21.91266 | 585.562 | 81.89844 | 292.78375 | 31.04 | 292.78375 | 31040
|  | 424.72899 | 21.8841 | 586.115 | 82.16406 | 293.06025 | 31.32 | 293.06025 | 31320
|  | 425.12355 | 21.7413 | 586.6815 | 82.21875 | 293.3395 | 31.26 | 293.3395 | 31260
|  | 425.53406 | 21.82698 | 587.2345 | 82.42188 | 293.61725 | 31.37 | 293.61725 | 31370
|  | 425.93877 | 21.71988 | 587.785 | 82.39844 | 293.8925 | 31.4 | 293.8925 | 31400
|  | 426.33152 | 21.9555 | 588.3485 | 82.50781 | 294.17575 | 31.34 | 294.17575 | 31340
|  | 426.73623 | 21.71988 | 588.896 | 82.36719 | 294.444 | 31.46 | 294.444 | 31460
|  | 427.13877 | 21.97692 | 589.4515 | 82.78125 | 294.73125 | 31.55 | 294.73125 | 31550
|  | 427.54964 | 21.96264 | 590.01 | 82.84375 | 295.00775 | 31.67 | 295.00775 | 31670
|  | 427.94239 | 22.0983 | 590.574 | 82.92969 | 295.2855 | 31.46 | 295.2855 | 31460
|  | 428.3529 | 21.93408 | 591.124 | 82.875 | 295.5565 | 31.56 | 295.5565 | 31560
|  | 428.74928 | 22.09116 | 591.677 | 82.86719 | 295.84125 | 31.53 | 295.84125 | 31530
|  | 429.15797 | 21.9912 | 592.227 | 83.00781 | 296.1135 | 31.49 | 296.1135 | 31490
|  | 429.55073 | 21.97692 | 592.791 | 83.24219 | 296.39675 | 31.86 | 296.39675 | 31860
|  | 429.97102 | 22.134 | 593.336 | 83.46094 | 296.67075 | 31.8 | 296.67075 | 31800
|  | 430.36413 | 22.23396 | 593.8995 | 83.58594 | 296.95375 | 31.86 | 296.95375 | 31860
|  | 430.76848 | 22.17684 | 594.4605 | 83.72656 | 297.2275 | 32.19 | 297.2275 | 32190
|  | 431.16341 | 22.1697 | 595.008 | 83.71094 | 297.50125 | 31.97 | 297.50125 | 31970
|  | 431.57392 | 22.19112 | 595.5635 | 83.92969 | 297.78325 | 31.53 | 297.78325 | 31530
|  | 431.96666 | 22.30536 | 596.1165 | 83.82813 | 298.0625 | 31.6 | 298.0625 | 31600
|  | 432.37319 | 22.3839 | 596.6835 | 83.75781 | 298.339 | 31.59 | 298.339 | 31590
|  | 432.7779 | 22.40532 | 597.2305 | 84.10938 | 298.61675 | 31.82 | 298.61675 | 31820
|  | 433.18261 | 22.14114 | 597.792 | 84.03125 | 298.89725 | 31.92 | 298.89725 | 31920
|  | 433.58515 | 22.28394 | 598.35 | 84.42969 | 299.1725 | 31.75 | 299.1725 | 31750
|  | 433.97971 | 22.46958 | 598.903 | 84.34375 | 299.4475 | 31.5 | 299.4475 | 31500
|  | 434.39637 | 22.54098 | 599.4535 | 84.39844 | 299.72675 | 31.89 | 299.72675 | 31890
|  | 434.78913 | 22.37676 | 600.006 | 84.33594 | 300.0045 | 31.89 | 300.0045 | 31890
|  | 435.19565 | 22.55526 | 600.567 | 84.45313 | 300.28225 | 31.95 | 300.28225 | 31950
|  | 435.59638 | 22.55526 | 601.115 | 84.45313 | 300.56025 | 32.13 | 300.56025 | 32130
|  | 436.0029 | 22.4553 | 601.676 | 84.875 | 300.84325 | 32.12 | 300.84325 | 32120
|  | 436.39783 | 22.65522 | 602.234 | 84.89844 | 301.1145 | 32.05 | 301.1145 | 32050
|  | 436.80036 | 22.73376 | 602.7955 | 84.91406 | 301.39625 | 32.06 | 301.39625 | 32060
|  | 437.2029 | 22.49814 | 603.335 | 84.96875 | 301.6675 | 32.17 | 301.6675 | 32170
|  | 437.6116 | 22.5624 | 603.9065 | 85.10156 | 301.95475 | 32.19 | 301.95475 | 32190
|  | 438.01015 | 22.64808 | 604.457 | 85.39844 | 302.22575 | 32.19 | 302.22575 | 32190
|  | 438.41268 | 22.57668 | 605.0205 | 85.29688 | 302.5075 | 32.24 | 302.5075 | 32240
|  | 438.81957 | 22.89084 | 605.5625 | 85.55469 | 302.784 | 32.26 | 302.784 | 32260
|  | 439.2163 | 22.69092 | 606.1265 | 85.375 | 303.0605 | 32.33 | 303.0605 | 32330
|  | 439.62065 | 22.68378 | 606.6795 | 85.65625 | 303.3355 | 32.35 | 303.3355 | 32350
|  | 440.02355 | 22.69092 | 607.2325 | 85.69531 | 303.61475 | 32.31 | 303.61475 | 32310
|  | 440.43007 | 22.91226 | 607.7825 | 85.91406 | 303.894 | 32.73 | 303.894 | 32730
|  | 440.8308 | 23.0265 | 608.349 | 85.96094 | 304.17325 | 32.51 | 304.17325 | 32510
|  | 441.23334 | 22.7052 | 608.8965 | 86.21875 | 304.44825 | 32.9 | 304.44825 | 32900
|  | 441.63587 | 22.9194 | 609.4495 | 86.36719 | 304.726 | 32.54 | 304.726 | 32540
|  | 442.03479 | 22.57668 | 610.013 | 86.27344 | 305.00925 | 32.6 | 305.00925 | 32600
|  | 442.4355 | 22.5981 | 610.5635 | 86.39063 | 305.279 | 32.68 | 305.279 | 32680
|  | 442.83986 | 22.76946 | 611.1245 | 86.55469 | 305.561 | 32.92 | 305.561 | 32920
|  | 443.25036 | 22.9551 | 611.6695 | 86.54688 | 305.84275 | 32.95 | 305.84275 | 32950
|  | 443.64312 | 23.01936 | 612.244 | 86.90625 | 306.1205 | 32.76 | 306.1205 | 32760
|  | 444.05181 | 23.09076 | 612.789 | 86.77344 | 306.39175 | 32.97 | 306.39175 | 32970
|  | 444.44855 | 22.94082 | 613.347 | 86.875 | 306.67225 | 32.76 | 306.67225 | 32760
|  | 444.85906 | 23.01936 | 613.9 | 87.01563 | 306.95 | 32.82 | 306.95 | 32820
|  | 445.25181 | 22.99794 | 614.4555 | 86.92969 | 307.22925 | 32.93 | 307.22925 | 32930
|  | 445.66631 | 23.18358 | 615.003 | 87.21875 | 307.5015 | 32.98 | 307.5015 | 32980
|  | 446.06304 | 23.205 | 615.5615 | 87.47656 | 307.78625 | 33.16 | 307.78625 | 33160
|  | 446.46956 | 23.0622 | 616.1225 | 87.58594 | 308.06 | 33.27 | 308.06 | 33270
|  | 446.86232 | 23.2764 | 616.6785 | 87.38281 | 308.3365 | 33.04 | 308.3365 | 33040
|  | 447.27101 | 23.0979 | 617.234 | 87.66406 | 308.617 | 33.34 | 308.617 | 33340
|  | 447.67573 | 23.29068 | 617.7785 | 87.79688 | 308.89625 | 33.27 | 308.89625 | 33270
|  | 448.07247 | 23.2764 | 618.3505 | 87.82813 | 309.17525 | 33.27 | 309.17525 | 33270
|  | 448.475 | 23.3835 | 618.8955 | 87.84375 | 309.44775 | 33.36 | 309.44775 | 33360
|  | 448.88551 | 23.49774 | 619.454 | 87.96875 | 309.73225 | 33.18 | 309.73225 | 33180
|  | 449.28623 | 23.43348 | 620.0175 | 88.08594 | 310.0075 | 33.66 | 310.0075 | 33660
|  | 449.68297 | 23.39064 | 620.573 | 88.29688 | 310.284 | 33.11 | 310.284 | 33110
|  | 450.09348 | 23.40492 | 621.1235 | 88.34375 | 310.559 | 33.47 | 310.559 | 33470
|  | 450.48805 | 23.42634 | 621.6765 | 88.20313 | 310.8395 | 33.48 | 310.8395 | 33480
|  | 450.89855 | 23.43348 | 622.232 | 88.25 | 311.11725 | 33.54 | 311.11725 | 33540
|  | 451.29746 | 23.4906 | 622.785 | 88.21094 | 311.3925 | 33.54 | 311.3925 | 33540
|  | 451.70398 | 23.53344 | 623.338 | 88.67969 | 311.6745 | 33.58 | 311.6745 | 33580
|  | 452.09855 | 23.54058 | 623.896 | 88.75 | 311.948 | 33.52 | 311.948 | 33520
|  | 452.49928 | 23.39064 | 624.468 | 88.82031 | 312.23 | 33.24 | 312.23 | 33240
|  | 452.90398 | 23.44062 | 625.002 | 88.96094 | 312.501 | 33.59 | 312.501 | 33590
|  | 453.31268 | 23.47632 | 625.5765 | 88.91406 | 312.787 | 33.56 | 312.787 | 33560
|  | 453.70725 | 23.64768 | 626.1215 | 89.24219 | 313.0595 | 33.51 | 313.0595 | 33510
|  | 454.11377 | 23.6334 | 626.688 | 89.20313 | 313.34125 | 33.69 | 313.34125 | 33690
|  | 454.52029 | 23.7762 | 627.2275 | 89.3125 | 313.615 | 33.81 | 313.615 | 33810
|  | 454.91703 | 23.64054 | 627.7965 | 89.25 | 313.897 | 33.44 | 313.897 | 33440
|  | 455.32174 | 23.74764 | 628.344 | 89.41406 | 314.17075 | 33.62 | 314.17075 | 33620
|  | 455.72247 | 23.7405 | 628.9025 | 89.4375 | 314.4485 | 33.73 | 314.4485 | 33730
|  | 456.13297 | 23.79048 | 629.4475 | 89.6875 | 314.72625 | 34.03 | 314.72625 | 34030
|  | 456.52971 | 23.82618 | 630.0165 | 89.625 | 315.0055 | 33.73 | 315.0055 | 33730
|  | 456.93225 | 23.7048 | 630.564 | 90.0625 | 315.282 | 33.8 | 315.282 | 33800
|  | 457.33877 | 23.61198 | 631.117 | 89.88281 | 315.5585 | 34 | 315.5585 | 34000
|  | 457.73587 | 23.66196 | 631.6805 | 90.17188 | 315.843 | 33.76 | 315.843 | 33760
|  | 458.1384 | 23.62626 | 632.2335 | 90.25 | 316.11275 | 33.86 | 316.11275 | 33860
|  | 458.53913 | 23.69766 | 632.792 | 90.19531 | 316.3945 | 33.93 | 316.3945 | 33930
|  | 458.94928 | 23.68338 | 633.3395 | 90.39063 | 316.671 | 33.98 | 316.671 | 33980
|  | 459.3442 | 23.86188 | 633.9035 | 90.49219 | 316.95425 | 33.98 | 316.95425 | 33980
|  | 459.75072 | 23.71194 | 634.4615 | 90.85938 | 317.2255 | 34.21 | 317.2255 | 34210
|  | 460.14964 | 23.76192 | 635.012 | 90.71875 | 317.50725 | 34.13 | 317.50725 | 34130
|  | 460.56196 | 23.67624 | 635.565 | 90.8125 | 317.78375 | 34.04 | 317.78375 | 34040
|  | 460.95108 | 23.86188 | 636.123 | 90.96094 | 318.0615 | 34.13 | 318.0615 | 34130
|  | 461.36521 | 23.92614 | 636.6705 | 91.10156 | 318.33675 | 34.11 | 318.33675 | 34110
|  | 461.76196 | 23.9904 | 637.2315 | 91.16406 | 318.6185 | 34.26 | 318.6185 | 34260
|  | 462.17246 | 23.93328 | 637.79 | 91.41406 | 318.89375 | 34.27 | 318.89375 | 34270
|  | 462.5634 | 23.9547 | 638.3455 | 91.52344 | 319.1715 | 34.2 | 319.1715 | 34200
|  | 462.97391 | 23.79048 | 638.8985 | 91.51563 | 319.44925 | 34.21 | 319.44925 | 34210
|  | 463.37065 | 24.04752 | 639.446 | 91.64063 | 319.7285 | 34.25 | 319.7285 | 34250
|  | 463.77536 | 23.89044 | 640.021 | 91.80469 | 320.00625 | 34.46 | 320.00625 | 34460
|  | 464.17392 | 24.07608 | 640.5655 | 91.83594 | 320.28275 | 34.63 | 320.28275 | 34630
|  | 464.58442 | 24.11892 | 641.124 | 91.96875 | 320.562 | 34.43 | 320.562 | 34430
|  | 464.98514 | 24.14748 | 641.6795 | 92.17188 | 320.83975 | 34.28 | 320.83975 | 34280
|  | 465.38189 | 23.94042 | 642.2405 | 92.16406 | 321.1135 | 34.56 | 321.1135 | 34560
|  | 465.79239 | 24.10464 | 642.788 | 92.32813 | 321.39125 | 34.46 | 321.39125 | 34460
|  | 466.19311 | 24.19746 | 643.3385 | 92.375 | 321.68 | 34.24 | 321.68 | 34240
|  | 466.59565 | 24.21888 | 643.8995 | 92.4375 | 321.951 | 34.63 | 321.951 | 34630
|  | 466.99638 | 24.30456 | 644.4525 | 92.47656 | 322.22625 | 34.72 | 322.22625 | 34720
|  | 467.4029 | 24.2403 | 645.0055 | 92.78906 | 322.50675 | 34.76 | 322.50675 | 34760
|  | 467.79964 | 24.276 | 645.5635 | 92.92969 | 322.78325 | 34.53 | 322.78325 | 34530
|  | 468.20254 | 24.21888 | 646.13 | 93.01563 | 323.06375 | 34.59 | 323.06375 | 34590
|  | 468.6029 | 24.06894 | 646.672 | 92.90625 | 323.33475 | 34.47 | 323.33475 | 34470
|  | 469.0134 | 24.29742 | 647.2385 | 93.13281 | 323.62075 | 34.55 | 323.62075 | 34550
|  | 469.41051 | 24.51876 | 647.789 | 93.13281 | 323.89325 | 34.72 | 323.89325 | 34720
|  | 469.81304 | 24.54018 | 648.358 | 93.1875 | 324.17625 | 34.72 | 324.17625 | 34720
|  | 470.21956 | 24.56874 | 648.8945 | 93.58594 | 324.44875 | 34.81 | 324.44875 | 34810
|  | 470.6221 | 24.51162 | 649.464 | 93.5625 | 324.732 | 34.66 | 324.732 | 34660
|  | 471.02283 | 24.64014 | 650.009 | 93.46875 | 325.0045 | 34.82 | 325.0045 | 34820
|  | 471.42355 | 24.7401 | 650.57 | 93.36719 | 325.281 | 34.54 | 325.281 | 34540
|  | 471.83007 | 24.5973 | 651.109 | 93.85156 | 325.55875 | 34.66 | 325.55875 | 34660
|  | 472.2308 | 24.81864 | 651.681 | 93.91406 | 325.83925 | 34.89 | 325.83925 | 34890
|  | 472.63551 | 24.71868 | 652.234 | 94.03125 | 326.117 | 35.08 | 326.117 | 35080
|  | 473.03587 | 24.9186 | 652.787 | 94.03906 | 326.39075 | 35.07 | 326.39075 | 35070
|  | 473.43877 | 24.4902 | 653.3425 | 94.17969 | 326.6755 | 35.15 | 326.6755 | 35150
|  | 473.8395 | 24.58302 | 653.901 | 94.19531 | 326.9465 | 35.01 | 326.9465 | 35010
|  | 474.23805 | 24.64728 | 654.454 | 94.39844 | 327.227 | 35.32 | 327.227 | 35320
|  | 474.64674 | 24.75438 | 655.004 | 94.19531 | 327.502 | 35.16 | 327.502 | 35160
|  | 475.04529 | 24.9186 | 655.568 | 94.64844 | 327.79075 | 35.29 | 327.79075 | 35290
|  | 475.45181 | 24.83292 | 656.129 | 94.74219 | 328.06175 | 35.37 | 328.06175 | 35370
|  | 475.85073 | 25.07568 | 656.679 | 94.67188 | 328.33825 | 35.27 | 328.33825 | 35270
|  | 476.26123 | 24.89718 | 657.2295 | 94.91406 | 328.62025 | 35.11 | 328.62025 | 35110
|  | 476.65398 | 25.03284 | 657.7905 | 94.76563 | 328.89525 | 35.34 | 328.89525 | 35340
|  | 477.06631 | 24.86862 | 658.3355 | 94.97656 | 329.169 | 35.33 | 329.169 | 35330
|  | 477.46123 | 25.03998 | 658.899 | 95.125 | 329.451 | 35.38 | 329.451 | 35380
|  | 477.87572 | 24.89718 | 659.449 | 95.29688 | 329.72875 | 35.63 | 329.72875 | 35630
|  | 478.2663 | 25.32558 | 660.0155 | 95.35156 | 330.00525 | 35.52 | 330.00525 | 35520
|  | 478.675 | 25.03998 | 660.569 | 95.60156 | 330.28175 | 35.7 | 330.28175 | 35700
|  | 479.07355 | 25.04712 | 661.1135 | 95.46875 | 330.5595 | 35.38 | 330.5595 | 35380
|  | 479.47645 | 25.18992 | 661.68 | 95.65625 | 330.84125 | 35.7 | 330.84125 | 35700
|  | 479.87319 | 25.33986 | 662.233 | 95.71875 | 331.1165 | 35.51 | 331.1165 | 35510
|  | 480.28551 | 25.22562 | 662.7915 | 96.14063 | 331.397 | 35.7 | 331.397 | 35700
|  | 480.68804 | 25.48266 | 663.3415 | 95.97656 | 331.67475 | 35.64 | 331.67475 | 35640
|  | 481.08479 | 25.29702 | 663.9105 | 95.98438 | 331.95125 | 35.59 | 331.95125 | 35590
|  | 481.49131 | 25.42554 | 664.4555 | 96.19531 | 332.225 | 35.66 | 332.225 | 35660
|  | 481.89022 | 25.48266 | 665.0085 | 96.42188 | 332.50275 | 35.57 | 332.50275 | 35570
|  | 482.29892 | 25.46124 | 665.564 | 96.47656 | 332.78475 | 35.68 | 332.78475 | 35680
|  | 482.69565 | 25.43982 | 666.12 | 96.17188 | 333.06 | 35.95 | 333.06 | 35950
|  | 483.10399 | 25.47552 | 666.6725 | 96.75 | 333.339 | 35.93 | 333.339 | 35930
|  | 483.5029 | 25.53264 | 667.2285 | 96.75 | 333.6155 | 35.88 | 333.6155 | 35880
|  | 483.90326 | 25.55406 | 667.7975 | 96.8125 | 333.89875 | 35.87 | 333.89875 | 35870
|  | 484.30399 | 25.5255 | 668.3395 | 96.86719 | 334.1685 | 36.1 | 334.1685 | 36100
|  | 484.71051 | 25.4541 | 668.9005 | 96.99219 | 334.45175 | 36.14 | 334.45175 | 36140
|  | 485.11341 | 25.38984 | 669.451 | 96.98438 | 334.7255 | 36.22 | 334.7255 | 36220
|  | 485.51196 | 25.58262 | 670.023 | 97.21094 | 335.01 | 36.1 | 335.01 | 36100
|  | 485.92065 | 25.68972 | 670.562 | 97.25781 | 335.281 | 36.14 | 335.281 | 36140
|  | 486.32137 | 25.68258 | 671.1315 | 97.45313 | 335.56425 | 36.04 | 335.56425 | 36040
|  | 486.72391 | 25.66116 | 671.679 | 97.64844 | 335.8395 | 36.37 | 335.8395 | 36370
|  | 487.12065 | 25.67544 | 672.2345 | 97.49219 | 336.116 | 35.87 | 336.116 | 35870
|  | 487.53116 | 25.76112 | 672.7795 | 97.57031 | 336.38975 | 36.13 | 336.38975 | 36130
|  | 487.9337 | 25.89678 | 673.343 | 97.57031 | 336.67425 | 36.06 | 336.67425 | 36060
|  | 488.33442 | 25.93962 | 673.899 | 97.76563 | 336.9495 | 36.23 | 336.9495 | 36230
|  | 488.73696 | 25.82538 | 674.457 | 98.0625 | 337.2245 | 36.36 | 337.2245 | 36360
|  | 489.1395 | 25.5255 | 675.0075 | 98.13281 | 337.50625 | 36.6 | 337.50625 | 36600
|  | 489.54021 | 25.6683 | 675.571 | 98.00781 | 337.78275 | 36.4 | 337.78275 | 36400
|  | 489.93732 | 25.68258 | 676.1215 | 98.19531 | 338.06075 | 36.44 | 338.06075 | 36440
|  | 490.34783 | 25.74684 | 676.6745 | 98.28906 | 338.33575 | 36.44 | 338.33575 | 36440
|  | 490.74819 | 25.83252 | 677.2355 | 98.33594 | 338.623 | 36.61 | 338.623 | 36610
|  | 491.1529 | 26.21094 | 677.7965 | 98.57031 | 338.8955 | 36.49 | 338.8955 | 36490
|  | 491.54782 | 25.93962 | 678.352 | 98.375 | 339.172 | 36.66 | 339.172 | 36660
|  | 491.96195 | 25.93962 | 678.897 | 98.49219 | 339.44975 | 36.63 | 339.44975 | 36630
|  | 492.35507 | 26.0967 | 679.455 | 98.60938 | 339.73175 | 36.36 | 339.73175 | 36360
|  | 492.76522 | 26.04672 | 680.008 | 98.74219 | 340.00275 | 36.51 | 340.00275 | 36510
|  | 493.16015 | 26.14668 | 680.564 | 98.89063 | 340.28325 | 36.52 | 340.28325 | 36520
|  | 493.57645 | 26.21808 | 681.114 | 99 | 340.55975 | 36.84 | 340.55975 | 36840
|  | 493.96739 | 26.11098 | 681.6805 | 99.28906 | 340.84025 | 37.1 | 340.84025 | 37100
|  | 494.37392 | 25.9896 | 682.236 | 99.30469 | 341.1155 | 37.14 | 341.1155 | 37140
|  | 494.77065 | 26.07528 | 682.7835 | 99.39063 | 341.39325 | 36.93 | 341.39325 | 36930
|  | 495.17536 | 26.29662 | 683.342 | 99.45313 | 341.675 | 37.08 | 341.675 | 37080
|  | 495.57029 | 26.13954 | 683.9005 | 99.64063 | 341.95025 | 37.26 | 341.95025 | 37260
|  | 495.98261 | 26.36802 | 684.4585 | 99.72656 | 342.228 | 37.12 | 342.228 | 37120
|  | 496.38913 | 26.44656 | 685.006 | 99.73438 | 342.5085 | 37.3 | 342.5085 | 37300
|  | 496.78805 | 26.4537 | 685.578 | 99.85156 | 342.7865 | 36.98 | 342.7865 | 36980
|  | 497.1884 | 26.49654 | 686.1255 | 100.10938 | 343.05875 | 37.2 | 343.05875 | 37200
|  | 497.5913 | 26.418 | 686.676 | 100.05469 | 343.33925 | 37.18 | 343.33925 | 37180
|  | 497.99964 | 26.53938 | 687.229 | 100.13281 | 343.61725 | 37.16 | 343.61725 | 37160
|  | 498.39637 | 26.46084 | 687.7845 | 100.20313 | 343.8935 | 37.37 | 343.8935 | 37370
|  | 498.8029 | 26.50368 | 688.34 | 100.45313 | 344.1715 | 37.44 | 344.1715 | 37440
|  | 499.2058 | 26.55366 | 688.893 | 100.75781 | 344.448 | 37.41 | 344.448 | 37410
|  | 499.60652 | 26.63934 | 689.457 | 100.75 | 344.73375 | 37.52 | 344.73375 | 37520
|  | 500.00108 | 26.39658 | 690.0095 | 100.88281 | 345.00075 | 37.68 | 345.00075 | 37680
|  | 500.40979 | 26.48226 | 690.568 | 100.89063 | 345.2855 | 37.52 | 345.2855 | 37520
|  | 500.8105 | 26.4894 | 691.113 | 100.99219 | 345.55925 | 37.5 | 345.55925 | 37500
|  | 501.21305 | 26.64648 | 691.6905 | 100.96875 | 345.8425 | 37.43 | 345.8425 | 37430
|  | 501.61957 | 26.79642 | 692.227 | 101.29688 | 346.1135 | 37.79 | 346.1135 | 37790
|  | 502.02609 | 26.61078 | 692.796 | 101.45313 | 346.398 | 37.68 | 346.398 | 37680
|  | 502.425 | 26.5251 | 693.338 | 101.58594 | 346.67325 | 37.77 | 346.67325 | 37770
|  | 502.81957 | 26.58936 | 693.9075 | 101.57031 | 346.951 | 37.54 | 346.951 | 37540
|  | 503.23007 | 26.82498 | 694.4495 | 101.39844 | 347.22475 | 37.76 | 347.22475 | 37760
|  | 503.63261 | 26.79642 | 695.0105 | 101.75 | 347.50525 | 37.76 | 347.50525 | 37760
|  | 504.03732 | 26.6679 | 695.561 | 102.01563 | 347.783 | 37.92 | 347.783 | 37920
|  | 504.43623 | 26.67504 | 696.1275 | 101.94531 | 348.05825 | 37.98 | 348.05825 | 37980
|  | 504.84276 | 26.74644 | 696.675 | 102.17188 | 348.3415 | 38.05 | 348.3415 | 38050
|  | 505.24131 | 26.63934 | 697.236 | 102.14844 | 348.6165 | 37.73 | 348.6165 | 37730
|  | 505.63804 | 26.85354 | 697.789 | 102.27344 | 348.8945 | 38 | 348.8945 | 38000
|  | 506.04456 | 26.90352 | 698.3415 | 102.39063 | 349.16825 | 37.85 | 349.16825 | 37850
|  | 506.44928 | 26.85354 | 698.8945 | 102.63281 | 349.4555 | 38.03 | 349.4555 | 38030
|  | 506.84819 | 27.06774 | 699.461 | 102.72656 | 349.72775 | 37.96 | 349.72775 | 37960
|  | 507.25471 | 27.07488 | 700.022 | 102.75781 | 350.00575 | 38.19 | 350.00575 | 38190
|  | 507.66123 | 27.17484 | 700.5645 | 102.8125 | 350.28225 | 38.09 | 350.28225 | 38090
|  | 508.05579 | 27.01776 | 701.1225 | 102.66406 | 350.56525 | 37.85 | 350.56525 | 37850
|  | 508.4663 | 27.06774 | 701.673 | 102.79688 | 350.835 | 38.3 | 350.835 | 38300
|  | 508.85942 | 27.11772 | 702.2285 | 103.02344 | 351.11575 | 38.41 | 351.11575 | 38410
|  | 509.27573 | 27.21054 | 702.7735 | 103.21094 | 351.392 | 38.36 | 351.392 | 38360
|  | 509.66848 | 27.33192 | 703.3505 | 103.35156 | 351.674 | 38.54 | 351.674 | 38540
|  | 510.07681 | 27.19626 | 703.901 | 103.60156 | 351.9505 | 38.59 | 351.9505 | 38590
|  | 510.46993 | 27.21768 | 704.454 | 103.57813 | 352.227 | 38.59 | 352.227 | 38590
|  | 510.88043 | 27.06774 | 705.012 | 103.60938 | 352.5075 | 38.63 | 352.5075 | 38630
|  | 511.275 | 27.16056 | 705.568 | 103.78125 | 352.7825 | 38.08 | 352.7825 | 38080
|  | 511.6837 | 27.24624 | 706.129 | 103.75781 | 353.063 | 38.41 | 353.063 | 38410
|  | 512.08623 | 27.26766 | 706.6655 | 103.98438 | 353.33825 | 38.6 | 353.33825 | 38600
|  | 512.48913 | 27.19626 | 707.2455 | 104.17188 | 353.62 | 38.23 | 353.62 | 38230
|  | 512.88768 | 27.49614 | 707.793 | 104.10938 | 353.89375 | 38.68 | 353.89375 | 38680
|  | 513.29021 | 27.3105 | 708.3485 | 103.71875 | 354.169 | 38.55 | 354.169 | 38550
|  | 513.7029 | 27.28908 | 708.8935 | 103.82031 | 354.45075 | 38.69 | 354.45075 | 38690
|  | 514.09747 | 27.47472 | 709.452 | 103.71875 | 354.72725 | 38.55 | 354.72725 | 38550
|  | 514.50217 | 27.56754 | 710.002 | 104.09375 | 355.00375 | 38.86 | 355.00375 | 38860
|  | 514.90471 | 27.46758 | 710.5605 | 104.14063 | 355.2815 | 38.79 | 355.2815 | 38790
|  | 515.30942 | 27.58182 | 711.1215 | 104.34375 | 355.56475 | 38.96 | 355.56475 | 38960
|  | 515.70218 | 27.44616 | 711.68 | 104.27344 | 355.8345 | 38.79 | 355.8345 | 38790
|  | 516.11087 | 27.55326 | 712.241 | 104.51563 | 356.1205 | 38.98 | 356.1205 | 38980
|  | 516.51123 | 27.49614 | 712.783 | 104.64063 | 356.39025 | 38.75 | 356.39025 | 38750
|  | 516.91811 | 27.75318 | 713.355 | 104.88281 | 356.67875 | 38.85 | 356.67875 | 38850
|  | 517.31485 | 27.78174 | 713.8915 | 104.85156 | 356.94725 | 38.92 | 356.94725 | 38920
|  | 517.72137 | 27.57468 | 714.4635 | 104.9375 | 357.23175 | 39.12 | 357.23175 | 39120
|  | 518.12392 | 27.83172 | 715.0055 | 105.0625 | 357.50675 | 39.34 | 357.50675 | 39340
|  | 518.53044 | 27.8103 | 715.5775 | 104.875 | 357.78475 | 39.09 | 357.78475 | 39090
|  | 518.92536 | 27.7746 | 716.117 | 105.10938 | 358.057 | 39.03 | 358.057 | 39030
|  | 519.33587 | 28.03164 | 716.675 | 105.03906 | 358.339 | 39.13 | 358.339 | 39130
|  | 519.7384 | 28.10304 | 717.231 | 105.15625 | 358.6155 | 39.34 | 358.6155 | 39340
|  | 520.13514 | 27.92454 | 717.792 | 105.32813 | 358.89325 | 39.53 | 358.89325 | 39530
|  | 520.54384 | 27.97452 | 718.3395 | 105.42969 | 359.171 | 39.4 | 359.171 | 39400
|  | 520.94457 | 28.03164 | 718.9005 | 105.54688 | 359.45025 | 39.55 | 359.45025 | 39550
|  | 521.34312 | 27.63894 | 719.456 | 105.64063 | 359.7295 | 39.35 | 359.7295 | 39350
|  | 521.74384 | 27.81744 | 720.009 | 105.59375 | 360.00175 | 39.59 | 360.00175 | 39590
|  | 522.14855 | 27.9531 | 720.562 | 105.70313 | 360.28775 | 39.61 | 360.28775 | 39610
|  | 522.55108 | 27.99594 | 721.123 | 105.82813 | 360.563 | 39.64 | 360.563 | 39640
|  | 522.94964 | 28.10304 | 721.6895 | 106.00781 | 360.84075 | 39.68 | 360.84075 | 39680
|  | 523.35435 | 28.1673 | 722.2315 | 106.08594 | 361.11575 | 39.58 | 361.11575 | 39580
|  | 523.76486 | 28.01022 | 722.7875 | 106.04688 | 361.39775 | 39.54 | 361.39775 | 39540
|  | 524.16558 | 28.17444 | 723.3455 | 105.92188 | 361.67025 | 39.56 | 361.67025 | 39560
|  | 524.56015 | 28.29582 | 723.893 | 106.24219 | 361.94925 | 39.8 | 361.94925 | 39800
|  | 524.97681 | 28.26012 | 724.446 | 106.32813 | 362.22575 | 39.69 | 362.22575 | 39690
|  | 525.36956 | 28.3815 | 725.01 | 106.45313 | 362.50625 | 40.2 | 362.50625 | 40200
|  | 525.7779 | 28.07448 | 725.568 | 106.52344 | 362.7815 | 39.69 | 362.7815 | 39690
|  | 526.17102 | 28.25298 | 726.116 | 106.60156 | 363.0605 | 39.84 | 363.0605 | 39840
|  | 526.58152 | 28.18158 | 726.6795 | 106.8125 | 363.34125 | 39.74 | 363.34125 | 39740
|  | 526.97609 | 28.31724 | 727.238 | 106.86719 | 363.61625 | 39.56 | 363.61625 | 39560
|  | 527.3808 | 28.40292 | 727.796 | 106.84375 | 363.8955 | 39.89 | 363.8955 | 39890
|  | 527.78152 | 28.6314 | 728.3355 | 106.82813 | 364.172 | 39.87 | 364.172 | 39870
|  | 528.19203 | 28.64568 | 728.9075 | 107.27344 | 364.45375 | 39.95 | 364.45375 | 39950
|  | 528.59058 | 28.60284 | 729.463 | 107.40625 | 364.72625 | 39.92 | 364.72625 | 39920
|  | 528.99131 | 28.44576 | 730.0135 | 107.13281 | 365.004 | 40.05 | 365.004 | 40050
|  | 529.39783 | 28.65282 | 730.561 | 107.14063 | 365.2845 | 39.99 | 365.2845 | 39990
|  | 529.79855 | 28.65282 | 731.122 | 107.16406 | 365.55975 | 39.93 | 365.55975 | 39930
|  | 530.20326 | 28.86702 | 731.6695 | 107.46875 | 365.836 | 40.03 | 365.836 | 40030
|  | 530.60579 | 28.7385 | 732.228 | 107.48438 | 366.114 | 39.95 | 366.114 | 39950
|  | 531.01232 | 28.83132 | 732.786 | 107.69531 | 366.3945 | 40.3 | 366.3945 | 40300
|  | 531.40724 | 28.6671 | 733.35 | 107.8125 | 366.67375 | 40.2 | 366.67375 | 40200
|  | 531.81196 | 28.74564 | 733.903 | 107.92188 | 366.95275 | 40.31 | 366.95275 | 40310
|  | 532.21232 | 28.79562 | 734.4505 | 107.9375 | 367.22525 | 39.95 | 367.22525 | 39950
|  | 532.61703 | 28.97412 | 735.0195 | 108.07031 | 367.51125 | 40.2 | 367.51125 | 40200
|  | 533.01195 | 29.03838 | 735.562 | 108.10156 | 367.781 | 40.39 | 367.781 | 40390
|  | 533.42427 | 28.74564 | 736.131 | 108.16406 | 368.06275 | 40.25 | 368.06275 | 40250
|  | 533.82898 | 28.56 | 736.673 | 108.4375 | 368.33925 | 40.36 | 368.33925 | 40360
|  | 534.22573 | 28.80276 | 737.242 | 108.39063 | 368.6185 | 40.25 | 368.6185 | 40250
|  | 534.62645 | 28.86702 | 737.7845 | 108.60156 | 368.8895 | 40.27 | 368.8895 | 40270
|  | 535.0308 | 28.9884 | 738.3425 | 108.3125 | 369.17275 | 40.22 | 369.17275 | 40220
|  | 535.43949 | 29.0241 | 738.89 | 108.67188 | 369.445 | 40.3 | 369.445 | 40300
|  | 535.83623 | 28.9527 | 739.4595 | 108.64844 | 369.727 | 40.36 | 369.727 | 40360
|  | 536.24456 | 29.0598 | 740.007 | 108.92969 | 369.9995 | 40.62 | 369.9995 | 40620
|  | 536.64166 | 29.04552 | 740.568 | 108.89063 | 370.29075 | 40.55 | 370.29075 | 40550
|  | 537.04602 | 29.13834 | 741.1235 | 108.9375 | 370.56325 | 40.4 | 370.56325 | 40400
|  | 537.44493 | 29.37396 | 741.6765 | 109.08594 | 370.8355 | 40.56 | 370.8355 | 40560
|  | 537.84747 | 29.18118 | 742.2295 | 109.15625 | 371.12025 | 40.71 | 371.12025 | 40710
|  | 538.25398 | 29.26686 | 742.785 | 109.39063 | 371.394 | 40.84 | 371.394 | 40840
|  | 538.65072 | 29.46678 | 743.357 | 109.53125 | 371.6745 | 40.76 | 371.6745 | 40760
|  | 539.05942 | 29.43108 | 743.902 | 109.39063 | 371.94825 | 40.83 | 371.94825 | 40830
|  | 539.45797 | 29.53818 | 744.455 | 109.58594 | 372.2315 | 40.74 | 372.2315 | 40740
|  | 539.86848 | 29.36682 | 745.0075 | 109.86719 | 372.50375 | 40.81 | 372.50375 | 40810
|  | 540.25942 | 29.40966 | 745.5685 | 109.75 | 372.78175 | 41.05 | 372.78175 | 41050
|  | 540.67573 | 29.44536 | 746.1165 | 109.90625 | 373.054 | 41.25 | 373.054 | 41250
|  | 541.07065 | 29.64528 | 746.672 | 109.89063 | 373.344 | 41.05 | 373.344 | 41050
|  | 541.47898 | 29.53104 | 747.2355 | 110.24219 | 373.6125 | 41.35 | 373.6125 | 41350
|  | 541.87392 | 29.65956 | 747.7885 | 110.42188 | 373.89825 | 41.05 | 373.89825 | 41050
|  | 542.28044 | 29.4168 | 748.3445 | 110.28906 | 374.17475 | 41.23 | 374.17475 | 41230
|  | 542.67718 | 29.47392 | 748.897 | 110.5 | 374.45 | 41.14 | 374.45 | 41140
|  | 543.08189 | 29.6667 | 749.461 | 110.66406 | 374.72925 | 41.22 | 374.72925 | 41220
|  | 543.48442 | 29.79522 | 750.006 | 110.78125 | 375.00425 | 41.3 | 375.00425 | 41300
|  | 543.89493 | 29.78094 | 750.572 | 110.82031 | 375.2875 | 41.26 | 375.2875 | 41260
|  | 544.29166 | 29.67384 | 751.125 | 110.84375 | 375.5625 | 41.7 | 375.5625 | 41700
|  | 544.69021 | 29.64528 | 751.6865 | 110.80469 | 375.83775 | 41.39 | 375.83775 | 41390
|  | 545.09892 | 29.74524 | 752.231 | 111.04688 | 376.11675 | 41.13 | 376.11675 | 41130
|  | 545.49964 | 29.57388 | 752.7865 | 110.9375 | 376.39475 | 41.29 | 376.39475 | 41290
|  | 545.90218 | 29.71668 | 753.3395 | 110.96875 | 376.66975 | 41.33 | 376.66975 | 41330
|  | 546.3029 | 29.71668 | 753.8925 | 111.29688 | 376.949 | 41.35 | 376.949 | 41350
|  | 546.7134 | 29.89518 | 754.451 | 111.39844 | 377.2255 | 41.75 | 377.2255 | 41750
|  | 547.10616 | 29.86662 | 755.012 | 111.49219 | 377.51 | 41.41 | 377.51 | 41410
|  | 547.50869 | 29.7738 | 755.5705 | 111.77344 | 377.78525 | 41.61 | 377.78525 | 41610
|  | 547.9116 | 29.5953 | 756.115 | 111.63281 | 378.05625 | 41.44 | 378.05625 | 41440
|  | 548.31993 | 29.94516 | 756.6815 | 111.85938 | 378.345 | 41.76 | 378.345 | 41760
|  | 548.71884 | 30.00228 | 757.229 | 112.21875 | 378.61325 | 41.62 | 378.61325 | 41620
|  | 549.12319 | 30.2022 | 757.7985 | 112.25781 | 378.8965 | 41.72 | 378.8965 | 41720
|  | 549.5279 | 29.99514 | 758.3375 | 112.4375 | 379.173 | 41.83 | 379.173 | 41830
|  | 549.92645 | 30.19506 | 758.9095 | 112.30469 | 379.4535 | 41.73 | 379.4535 | 41730
|  | 550.32718 | 30.25932 | 759.4545 | 112.32813 | 379.7245 | 41.82 | 379.7245 | 41820
|  | 550.73007 | 30.10938 | 760.013 | 112.50781 | 380.005 | 41.72 | 380.005 | 41720
|  | 551.14058 | 30.28074 | 760.5575 | 112.52344 | 380.28025 | 41.87 | 380.28025 | 41870
|  | 551.53913 | 30.33072 | 761.1295 | 112.625 | 380.56075 | 41.95 | 380.56075 | 41950
|  | 551.94203 | 30.40926 | 761.6745 | 112.85156 | 380.83325 | 42.03 | 380.83325 | 42030
|  | 552.34637 | 30.42354 | 762.2355 | 113.00781 | 381.1205 | 42.12 | 381.1205 | 42120
|  | 552.74529 | 30.29502 | 762.7885 | 113.10156 | 381.39825 | 42.11 | 381.39825 | 42110
|  | 553.14384 | 30.20934 | 763.344 | 113.07031 | 381.668 | 42 | 381.668 | 42000
|  | 553.54638 | 30.29502 | 763.8995 | 113.19531 | 381.9525 | 42.17 | 381.9525 | 42170
|  | 553.9529 | 30.3807 | 764.4525 | 113.29688 | 382.229 | 42.09 | 382.229 | 42090
|  | 554.35181 | 30.46638 | 765.019 | 113.51563 | 382.50825 | 42.39 | 382.50825 | 42390
|  | 554.75833 | 30.5592 | 765.5665 | 113.58594 | 382.782 | 42.27 | 382.782 | 42270
|  | 555.16087 | 30.702 | 766.122 | 113.61719 | 383.06375 | 42.07 | 383.06375 | 42070
|  | 555.56739 | 30.6306 | 766.675 | 113.67969 | 383.339 | 42.05 | 383.339 | 42050
|  | 555.96051 | 30.65202 | 767.236 | 113.73438 | 383.61275 | 41.99 | 383.61275 | 41990
|  | 556.37464 | 30.5592 | 767.7835 | 113.89063 | 383.88925 | 42.28 | 383.88925 | 42280
|  | 556.77138 | 30.61632 | 768.3365 | 113.79688 | 384.175 | 42.23 | 384.175 | 42230
|  | 557.18188 | 30.63774 | 768.903 | 114.10156 | 384.45025 | 42.48 | 384.45025 | 42480
|  | 557.57282 | 30.67344 | 769.456 | 114.33594 | 384.728 | 42.35 | 384.728 | 42350
|  | 557.98334 | 30.5235 | 770.0145 | 114.33594 | 385.00575 | 42.48 | 385.00575 | 42480
|  | 558.37826 | 30.48066 | 770.559 | 114.42188 | 385.28375 | 42.39 | 385.28375 | 42390
|  | 558.78479 | 30.5235 | 771.131 | 114.60938 | 385.56 | 42.6 | 385.56 | 42600
|  | 559.18334 | 30.81624 | 771.673 | 114.64063 | 385.838 | 42.41 | 385.838 | 42410
|  | 559.59384 | 30.8091 | 772.237 | 114.78906 | 386.12125 | 42.65 | 386.12125 | 42650
|  | 559.99275 | 30.96618 | 772.79 | 114.94531 | 386.39625 | 42.86 | 386.39625 | 42860
|  | 560.3913 | 30.79482 | 773.351 | 115 | 386.6715 | 42.69 | 386.6715 | 42690
|  | 560.8 | 30.80196 | 773.8985 | 114.71094 | 386.9505 | 42.75 | 386.9505 | 42750
|  | 561.20073 | 30.51636 | 774.457 | 114.85938 | 387.22975 | 42.88 | 387.22975 | 42880
|  | 561.60326 | 30.8805 | 775.007 | 114.98438 | 387.50625 | 42.73 | 387.50625 | 42730
|  | 562.00398 | 30.94476 | 775.56 | 115.0625 | 387.77875 | 42.82 | 387.77875 | 42820
|  | 562.40869 | 31.0233 | 776.1155 | 115.33594 | 388.06325 | 43.08 | 388.06325 | 43080
|  | 562.80906 | 30.86622 | 776.6765 | 115.5625 | 388.33825 | 43.16 | 388.33825 | 43160
|  | 563.21195 | 30.90192 | 777.2375 | 115.78906 | 388.61875 | 43.11 | 388.61875 | 43110
|  | 563.6087 | 30.86622 | 777.7855 | 115.65625 | 388.89125 | 43.33 | 388.89125 | 43330
|  | 564.01921 | 30.94476 | 778.3465 | 115.91406 | 389.17725 | 43.24 | 389.17725 | 43240
|  | 564.41957 | 31.21608 | 778.8965 | 115.94531 | 389.447 | 43.25 | 389.447 | 43250
|  | 564.82029 | 31.15896 | 779.4655 | 116.05469 | 389.73025 | 43.26 | 389.73025 | 43260
|  | 565.22898 | 31.07328 | 780.0025 | 116.17188 | 390.004 | 43.59 | 390.004 | 43590
|  | 565.62753 | 31.15182 | 780.577 | 116.47656 | 390.2885 | 43.41 | 390.2885 | 43410
|  | 566.02826 | 31.0947 | 781.1245 | 116.50781 | 390.5595 | 43.44 | 390.5595 | 43440
|  | 566.42899 | 31.18038 | 781.6805 | 116.35938 | 390.8375 | 43.54 | 390.8375 | 43540
|  | 566.8395 | 31.21608 | 782.2225 | 116.46094 | 391.1165 | 43.48 | 391.1165 | 43480
|  | 567.2384 | 31.3446 | 782.7915 | 116.51563 | 391.3945 | 43.43 | 391.3945 | 43430
|  | 567.64275 | 31.2375 | 783.3415 | 116.85938 | 391.67225 | 43.68 | 391.67225 | 43680
|  | 568.04746 | 31.416 | 783.903 | 116.91406 | 391.94725 | 43.72 | 391.94725 | 43720
|  | 568.45 | 31.1661 | 784.4505 | 117.16406 | 392.232 | 43.63 | 392.232 | 43630
|  | 568.84493 | 31.35174 | 785.014 | 117.09375 | 392.503 | 43.76 | 392.503 | 43760
|  | 569.24565 | 31.51596 | 785.564 | 117.5 | 392.782 | 43.87 | 392.782 | 43870
|  | 569.65399 | 31.42314 | 786.117 | 117.25 | 393.06 | 43.83 | 393.06 | 43830
|  | 570.0529 | 31.416 | 786.6835 | 117.57813 | 393.3445 | 43.82 | 393.3445 | 43820
|  | 570.45724 | 31.5588 | 787.2365 | 117.52344 | 393.617 | 43.87 | 393.617 | 43870
|  | 570.86014 | 31.48026 | 787.7925 | 117.66406 | 393.89625 | 43.91 | 393.89625 | 43910
|  | 571.26848 | 31.42314 | 788.3425 | 117.85938 | 394.17275 | 44.01 | 394.17275 | 44010
|  | 571.65942 | 31.45884 | 788.9065 | 117.82031 | 394.4505 | 43.91 | 394.4505 | 43910
|  | 572.07392 | 31.53738 | 789.4485 | 117.79688 | 394.72425 | 43.82 | 394.72425 | 43820
|  | 572.46848 | 31.55166 | 790.0065 | 117.74219 | 395.00475 | 44.01 | 395.00475 | 44010
|  | 572.88514 | 31.72302 | 790.5625 | 117.89063 | 395.28525 | 44.16 | 395.28525 | 44160
|  | 573.2721 | 31.82298 | 791.126 | 118 | 395.56175 | 43.89 | 395.56175 | 43890
|  | 573.68442 | 31.75872 | 791.6765 | 118.17969 | 395.83825 | 43.99 | 395.83825 | 43990
|  | 574.07536 | 31.78728 | 792.2265 | 118.19531 | 396.11875 | 44.02 | 396.11875 | 44020
|  | 574.48768 | 31.81584 | 792.801 | 118.1875 | 396.39525 | 44.1 | 396.39525 | 44100
|  | 574.88044 | 32.03004 | 793.3405 | 118.30469 | 396.67025 | 44.24 | 396.67025 | 44240
|  | 575.29493 | 31.93008 | 793.9045 | 118.375 | 396.95225 | 44.39 | 396.95225 | 44390
|  | 575.69166 | 31.92294 | 794.452 | 118.54688 | 397.23125 | 44.17 | 397.23125 | 44170
|  | 576.0942 | 31.92294 | 795.021 | 118.42188 | 397.5065 | 44.15 | 397.5065 | 44150
|  | 576.49892 | 32.0229 | 795.566 | 118.89063 | 397.7815 | 44.42 | 397.7815 | 44420
|  | 576.89964 | 31.94436 | 796.1245 | 118.60156 | 398.06225 | 44.08 | 398.06225 | 44080
|  | 577.29819 | 32.11572 | 796.6745 | 118.97656 | 398.3385 | 44.24 | 398.3385 | 44240
|  | 577.70507 | 32.05146 | 797.23 | 118.71875 | 398.61375 | 44.2 | 398.61375 | 44200
|  | 578.10942 | 32.15142 | 797.786 | 118.96094 | 398.89425 | 44.47 | 398.89425 | 44470
|  | 578.51594 | 32.2371 | 798.3415 | 119.10156 | 399.1735 | 44.53 | 399.1735 | 44530
|  | 578.91268 | 32.25852 | 798.9025 | 119.02344 | 399.4525 | 44.67 | 399.4525 | 44670
|  | 579.3116 | 32.08002 | 799.4525 | 119.35938 | 399.72225 | 44.78 | 399.72225 | 44780
|  | 579.7221 | 32.21568 | 800.011 | 119.28906 | 400.0095 | 44.7 | 400.0095 | 44700
|  | 580.11667 | 32.25852 | 800.564 | 119.44531 | 400.2805 | 44.67 | 400.2805 | 44670
|  | 580.52355 | 32.25138 | 801.136 | 119.64844 | 400.56375 | 44.78 | 400.56375 | 44780
|  | 580.92826 | 32.40132 | 801.6725 | 119.71094 | 400.835 | 44.94 | 400.835 | 44940
|  | 581.32862 | 32.487 | 802.242 | 119.85938 | 401.121 | 44.79 | 401.121 | 44790
|  | 581.72753 | 32.40846 | 802.792 | 119.98438 | 401.3945 | 45.08 | 401.3945 | 45080
|  | 582.12826 | 32.3085 | 803.3505 | 119.99219 | 401.671 | 44.69 | 401.671 | 44690
|  | 582.5366 | 32.487 | 803.89 | 119.94531 | 401.9475 | 45.03 | 401.9475 | 45030
|  | 582.93732 | 32.68692 | 804.459 | 120.14063 | 402.228 | 44.77 | 402.228 | 44770
|  | 583.33985 | 32.54412 | 805.009 | 120.375 | 402.5045 | 45.08 | 402.5045 | 45080
|  | 583.74855 | 32.62266 | 805.57 | 120.40625 | 402.7825 | 44.99 | 402.7825 | 44990
|  | 584.15326 | 32.58696 | 806.115 | 120.5 | 403.0615 | 45.21 | 403.0615 | 45210
|  | 584.54782 | 32.45844 | 806.6815 | 120.86719 | 403.338 | 45.15 | 403.338 | 45150
|  | 584.94674 | 32.57982 | 807.229 | 120.9375 | 403.61725 | 45.21 | 403.61725 | 45210
|  | 585.35326 | 32.4156 | 807.7875 | 121.02344 | 403.891 | 45.31 | 403.891 | 45310
|  | 585.75398 | 32.47986 | 808.3485 | 120.96875 | 404.1755 | 45.25 | 404.1755 | 45250
|  | 586.15435 | 32.80116 | 808.904 | 121.27344 | 404.45075 | 45.15 | 404.45075 | 45150
|  | 586.56123 | 32.57982 | 809.4595 | 121.42969 | 404.7285 | 45.19 | 404.7285 | 45190
|  | 586.97137 | 32.81544 | 810.007 | 121.25781 | 405.00775 | 45.15 | 405.00775 | 45150
|  | 587.3605 | 32.64408 | 810.571 | 121.09375 | 405.2855 | 45.01 | 405.2855 | 45010
|  | 587.77283 | 32.58696 | 811.1185 | 121.28906 | 405.5565 | 45.28 | 405.5565 | 45280
|  | 588.16776 | 32.68692 | 811.677 | 121.42969 | 405.8385 | 45.04 | 405.8385 | 45040
|  | 588.58406 | 32.5941 | 812.23 | 121.375 | 406.1175 | 45.47 | 406.1175 | 45470
|  | 588.975 | 32.83686 | 812.7935 | 121.6875 | 406.3955 | 45.45 | 406.3955 | 45450
|  | 589.3895 | 32.5584 | 813.3465 | 121.75 | 406.6705 | 45.4 | 406.6705 | 45400
|  | 589.77826 | 32.75118 | 813.8965 | 121.8125 | 406.94975 | 45.57 | 406.94975 | 45570
|  | 590.18479 | 32.77974 | 814.4605 | 121.91406 | 407.23025 | 45.47 | 407.23025 | 45470
|  | 590.57971 | 32.72262 | 815.008 | 121.77344 | 407.504 | 45.56 | 407.504 | 45560
|  | 590.99384 | 32.9154 | 815.569 | 122.0625 | 407.78325 | 45.59 | 407.78325 | 45590
|  | 591.39456 | 32.97966 | 816.1165 | 122.21094 | 408.06225 | 45.79 | 408.06225 | 45790
|  | 591.79529 | 33.00822 | 816.6885 | 122.50781 | 408.34025 | 45.56 | 408.34025 | 45560
|  | 592.19819 | 33.07248 | 817.2305 | 122.57031 | 408.61525 | 45.84 | 408.61525 | 45840
|  | 592.60073 | 33.01536 | 817.7915 | 122.32031 | 408.89575 | 45.86 | 408.89575 | 45860
|  | 593.00145 | 32.90826 | 818.339 | 122.57813 | 409.17375 | 45.59 | 409.17375 | 45590
|  | 593.40218 | 33.06534 | 818.8975 | 122.64063 | 409.4475 | 45.75 | 409.4475 | 45750
|  | 593.81268 | 33.14388 | 819.453 | 122.86719 | 409.7265 | 45.82 | 409.7265 | 45820
|  | 594.21521 | 33.3438 | 820.006 | 122.5 | 410.0045 | 46.24 | 410.0045 | 46240
|  | 594.61775 | 33.20814 | 820.57 | 122.95313 | 410.28625 | 45.9 | 410.28625 | 45900
|  | 595.0105 | 33.28668 | 821.12 | 122.89844 | 410.556 | 46.05 | 410.556 | 46050
|  | 595.41921 | 33.02964 | 821.6785 | 123.15625 | 410.84325 | 46.02 | 410.84325 | 46020
|  | 595.81776 | 33.22956 | 822.226 | 123.29688 | 411.11425 | 46.03 | 411.11425 | 46030
|  | 596.22247 | 33.32238 | 822.798 | 123.40625 | 411.395 | 45.96 | 411.395 | 45960
|  | 596.625 | 33.42234 | 823.3345 | 123.44531 | 411.66725 | 46.09 | 411.66725 | 46090
|  | 597.0279 | 33.52944 | 823.901 | 123.625 | 411.95875 | 46.14 | 411.95875 | 46140
|  | 597.43442 | 33.68652 | 824.4595 | 123.8125 | 412.22825 | 46.32 | 412.22825 | 46320
|  | 597.82718 | 33.35808 | 825.0125 | 123.90625 | 412.50625 | 45.8 | 412.50625 | 45800
|  | 598.2395 | 33.4509 | 825.5625 | 123.66406 | 412.78 | 45.99 | 412.78 | 45990
|  | 598.63623 | 33.49374 | 826.1265 | 123.91406 | 413.06325 | 46.23 | 413.06325 | 46230
|  | 599.04674 | 33.69366 | 826.6765 | 123.96094 | 413.3355 | 46.39 | 413.3355 | 46390
|  | 599.44348 | 33.74364 | 827.235 | 124.14063 | 413.61325 | 46.49 | 413.61325 | 46490
|  | 599.85616 | 33.558 | 827.785 | 124.25781 | 413.8965 | 46.61 | 413.8965 | 46610
|  | 600.25072 | 33.55086 | 828.349 | 124.34375 | 414.1705 | 46.4 | 414.1705 | 46400
|  | 600.64747 | 33.52944 | 828.899 | 124.64063 | 414.45225 | 46.45 | 414.45225 | 46450
|  | 601.05399 | 33.68652 | 829.452 | 124.57031 | 414.726 | 46.63 | 414.726 | 46630
|  | 601.45689 | 33.72222 | 830.0105 | 124.60938 | 415.0105 | 46.6 | 415.0105 | 46600
|  | 601.85761 | 33.71508 | 830.5715 | 124.84375 | 415.28175 | 46.57 | 415.28175 | 46570
|  | 602.25797 | 34.07922 | 831.119 | 124.76563 | 415.56225 | 46.57 | 415.56225 | 46570
|  | 602.66848 | 34.01496 | 831.68 | 124.96094 | 415.84 | 46.58 | 415.84 | 46580
|  | 603.06558 | 33.8793 | 832.233 | 124.96094 | 416.11775 | 46.62 | 416.11775 | 46620
|  | 603.46993 | 33.9507 | 832.786 | 124.92188 | 416.39025 | 46.72 | 416.39025 | 46720
|  | 603.86667 | 34.05066 | 833.355 | 125.125 | 416.67075 | 46.76 | 416.67075 | 46760
|  | 604.28913 | 34.05066 | 833.8945 | 125.28125 | 416.95125 | 46.78 | 416.95125 | 46780
|  | 604.67391 | 34.17918 | 834.4585 | 125.4375 | 417.2265 | 47.02 | 417.2265 | 47020
|  | 605.08442 | 34.0221 | 835.014 | 125.35156 | 417.5055 | 47.17 | 417.5055 | 47170
|  | 605.48116 | 34.02924 | 835.564 | 125.58594 | 417.78075 | 46.96 | 417.78075 | 46960
|  | 605.88768 | 34.0935 | 836.128 | 125.61719 | 418.068 | 47.01 | 418.068 | 47010
|  | 606.27863 | 34.03638 | 836.678 | 125.6875 | 418.33775 | 47.07 | 418.33775 | 47070
|  | 606.69131 | 34.0221 | 837.2365 | 125.83594 | 418.6155 | 47.08 | 418.6155 | 47080
|  | 607.09565 | 34.31484 | 837.781 | 125.9375 | 418.896 | 47.3 | 418.896 | 47300
|  | 607.49637 | 34.29342 | 838.3535 | 125.86719 | 419.17375 | 47.3 | 419.17375 | 47300
|  | 607.89529 | 34.47906 | 838.9005 | 126.08594 | 419.449 | 47.39 | 419.449 | 47390
|  | 608.30181 | 34.32198 | 839.462 | 126.11719 | 419.72825 | 47.28 | 419.72825 | 47280
|  | 608.70218 | 34.35768 | 840.0065 | 126.25 | 420.00875 | 47.52 | 420.00875 | 47520
|  | 609.10507 | 34.36482 | 840.5705 | 126.17969 | 420.27975 | 47.41 | 420.27975 | 47410
|  | 609.50978 | 34.5933 | 841.118 | 126.48438 | 420.56025 | 47.43 | 420.56025 | 47430
|  | 609.9163 | 34.50762 | 841.6705 | 126.36719 | 420.83675 | 47.67 | 420.83675 | 47670
|  | 610.31703 | 34.52904 | 842.232 | 126.875 | 421.12 | 47.77 | 421.12 | 47770
|  | 610.71159 | 34.49334 | 842.79 | 126.88281 | 421.38975 | 47.74 | 421.38975 | 47740
|  | 611.12029 | 34.53618 | 843.346 | 126.96875 | 421.67575 | 47.91 | 421.67575 | 47910
|  | 611.51884 | 34.60758 | 843.8935 | 126.95313 | 421.948 | 48.01 | 421.948 | 48010
|  | 611.92355 | 34.58616 | 844.4655 | 127.36719 | 422.23125 | 47.42 | 422.23125 | 47420
|  | 612.32609 | 34.74324 | 845.0045 | 127.13281 | 422.501 | 47.48 | 422.501 | 47480
|  | 612.73261 | 34.82178 | 845.5605 | 127.40625 | 422.7895 | 47.71 | 422.7895 | 47710
|  | 613.13333 | 34.97172 | 846.124 | 127.40625 | 423.06075 | 47.69 | 423.06075 | 47690
|  | 613.52826 | 34.71468 | 846.6825 | 127.27344 | 423.3425 | 47.61 | 423.3425 | 47610
|  | 613.9366 | 34.8789 | 847.23 | 127.29688 | 423.6135 | 47.84 | 423.6135 | 47840
|  | 614.3395 | 34.96458 | 847.791 | 127.48438 | 423.897 | 47.83 | 423.897 | 47830
|  | 614.74602 | 34.93602 | 848.344 | 127.55469 | 424.16925 | 47.9 | 424.16925 | 47900
|  | 615.14275 | 34.95744 | 848.905 | 127.67188 | 424.447 | 47.83 | 424.447 | 47830
|  | 615.55108 | 35.00742 | 849.447 | 127.82031 | 424.725 | 47.91 | 424.725 | 47910
|  | 615.95181 | 35.00742 | 850.0165 | 127.88281 | 425.00675 | 47.81 | 425.00675 | 47810
|  | 616.34855 | 34.94316 | 850.569 | 128.03906 | 425.286 | 48.13 | 425.286 | 48130
|  | 616.75145 | 35.13594 | 851.1195 | 127.94531 | 425.557 | 47.93 | 425.557 | 47930
|  | 617.15399 | 35.2002 | 851.6725 | 127.86719 | 425.8415 | 48.1 | 425.8415 | 48100
|  | 617.55834 | 35.32872 | 852.2335 | 128.10938 | 426.11675 | 48.12 | 426.11675 | 48120
|  | 617.95724 | 35.29302 | 852.792 | 128.03906 | 426.396 | 48.16 | 426.396 | 48160
|  | 618.36956 | 35.28588 | 853.3445 | 128.23438 | 426.67375 | 48.18 | 426.67375 | 48180
|  | 618.7663 | 35.3787 | 853.9005 | 128.22656 | 426.953 | 48.13 | 426.953 | 48130
|  | 619.175 | 35.39298 | 854.459 | 128.19531 | 427.22675 | 48.47 | 427.22675 | 48470
|  | 619.56776 | 35.30016 | 855.009 | 128.10938 | 427.5045 | 48.33 | 427.5045 | 48330
|  | 619.98623 | 35.46438 | 855.551 | 128.32031 | 427.781 | 48.41 | 427.781 | 48410
|  | 620.37681 | 35.55006 | 856.12 | 128.36719 | 428.06275 | 48.41 | 428.06275 | 48410
|  | 620.7855 | 35.57148 | 856.6815 | 128.40625 | 428.338 | 48.74 | 428.338 | 48740
|  | 621.18043 | 35.57148 | 857.2315 | 128.48438 | 428.61575 | 48.39 | 428.61575 | 48390
|  | 621.59058 | 35.1645 | 857.795 | 128.53125 | 428.8975 | 48.57 | 428.8975 | 48570
|  | 621.9837 | 35.4858 | 858.343 | 128.53906 | 429.1715 | 48.67 | 429.1715 | 48670
|  | 622.39022 | 35.56434 | 858.9065 | 128.50781 | 429.44925 | 48.69 | 429.44925 | 48690
|  | 622.79094 | 35.60718 | 859.446 | 128.61719 | 429.7285 | 48.75 | 429.7285 | 48750
|  | 623.19927 | 35.7357 | 860.015 | 128.57813 | 430.0075 | 48.91 | 430.0075 | 48910
|  | 623.59819 | 35.79996 | 860.568 | 128.65625 | 430.28275 | 48.75 | 430.28275 | 48750
|  | 624.00072 | 35.5572 | 861.1295 | 128.8125 | 430.562 | 48.9 | 430.562 | 48900
|  | 624.40942 | 35.72142 | 861.6715 | 128.82813 | 430.841 | 48.94 | 430.841 | 48940
|  | 624.80399 | 35.67858 | 862.235 | 128.89063 | 431.11475 | 49.01 | 431.11475 | 49010
|  | 625.2087 | 35.82138 | 862.785 | 128.69531 | 431.3925 | 48.94 | 431.3925 | 48940
|  | 625.61703 | 35.74998 | 863.341 | 128.88281 | 431.669 | 49.09 | 431.669 | 49090
|  | 626.01993 | 35.8071 | 863.8965 | 128.92969 | 431.95225 | 49.02 | 431.95225 | 49020
|  | 626.41268 | 35.9142 | 864.4575 | 129.14844 | 432.22625 | 49.29 | 432.22625 | 49290
|  | 626.81921 | 35.9499 | 865.0185 | 129.35938 | 432.508 | 49.26 | 432.508 | 49260
|  | 627.21993 | 35.89992 | 865.558 | 129.14844 | 432.78175 | 49.14 | 432.78175 | 49140
|  | 627.62464 | 36.0213 | 866.1245 | 129.07813 | 433.06375 | 49.13 | 433.06375 | 49130
|  | 628.02138 | 35.99988 | 866.672 | 129.42188 | 433.33475 | 49.32 | 433.33475 | 49320
|  | 628.43188 | 35.99274 | 867.2385 | 129.39844 | 433.62075 | 49.33 | 433.62075 | 49330
|  | 628.8384 | 36.1284 | 867.7835 | 129.79688 | 433.89575 | 49.43 | 433.89575 | 49430
|  | 629.22935 | 35.99274 | 868.358 | 129.73438 | 434.175 | 49.39 | 434.175 | 49390
|  | 629.64166 | 35.97132 | 868.8975 | 129.80469 | 434.446 | 49.38 | 434.446 | 49380
|  | 630.04021 | 36.14268 | 869.453 | 129.83594 | 434.72925 | 49.31 | 434.72925 | 49310
|  | 630.44493 | 36.1998 | 870.003 | 130.03906 | 435.003 | 49.42 | 435.003 | 49420
|  | 630.84384 | 36.13554 | 870.5725 | 130.23438 | 435.2835 | 49.68 | 435.2835 | 49680
|  | 631.25435 | 36.19266 | 871.117 | 130.52344 | 435.5585 | 49.7 | 435.5585 | 49700
|  | 631.6529 | 36.20694 | 871.6755 | 130.48438 | 435.8405 | 49.8 | 435.8405 | 49800
|  | 632.05363 | 36.17124 | 872.2365 | 130.60938 | 436.117 | 49.81 | 436.117 | 49810
|  | 632.45218 | 36.32832 | 872.7895 | 130.71875 | 436.392 | 49.79 | 436.392 | 49790
|  | 632.85689 | 36.3069 | 873.3395 | 130.80469 | 436.67675 | 49.92 | 436.67675 | 49920
|  | 633.2558 | 36.3426 | 873.901 | 130.79688 | 436.949 | 49.89 | 436.949 | 49890
|  | 633.65435 | 36.65676 | 874.4645 | 131.0625 | 437.22975 | 49.64 | 437.22975 | 49640
|  | 634.07065 | 36.72816 | 875.0095 | 131.28125 | 437.506 | 49.76 | 437.506 | 49760
|  | 634.47137 | 36.57108 | 875.568 | 131.35156 | 437.7865 | 49.88 | 437.7865 | 49880
|  | 634.87392 | 36.6996 | 876.126 | 131.40625 | 438.059 | 49.9 | 438.059 | 49900
|  | 635.26703 | 36.65676 | 876.679 | 131.57813 | 438.33675 | 50 | 438.33675 | 50000
|  | 635.68732 | 36.68532 | 877.224 | 131.70313 | 438.612 | 49.96 | 438.612 | 49960
|  | 636.07609 | 36.85668 | 877.785 | 131.875 | 438.8965 | 50.08 | 438.8965 | 50080
|  | 636.48659 | 36.64962 | 878.3485 | 131.98438 | 439.17025 | 50.09 | 439.17025 | 50090
|  | 636.88333 | 36.8424 | 878.899 | 132.11719 | 439.4495 | 50.31 | 439.4495 | 50310
|  | 637.29166 | 36.78528 | 879.46 | 132.14844 | 439.73125 | 50.45 | 439.73125 | 50450
|  | 637.68079 | 36.90666 | 880.0075 | 132.27344 | 440.005 | 50.23 | 440.005 | 50230
|  | 638.08913 | 37.01376 | 880.574 | 132.375 | 440.28425 | 50.19 | 440.28425 | 50190
|  | 638.49203 | 36.97092 | 881.116 | 132.45313 | 440.5595 | 50.65 | 440.5595 | 50650
|  | 638.89855 | 37.04232 | 881.68 | 132.76563 | 440.84275 | 50.43 | 440.84275 | 50430
|  | 639.29529 | 37.2351 | 882.233 | 132.60156 | 441.1165 | 50.53 | 441.1165 | 50530
|  | 639.70362 | 37.18512 | 882.7965 | 132.76563 | 441.39425 | 50.56 | 441.39425 | 50560
|  | 640.10652 | 37.19226 | 883.3415 | 132.96094 | 441.67475 | 50.61 | 441.67475 | 50610
|  | 640.50326 | 37.25652 | 883.9025 | 133.07813 | 441.95 | 50.29 | 441.95 | 50290
|  | 640.90979 | 37.47786 | 884.4555 | 133.20313 | 442.22775 | 50.53 | 442.22775 | 50530
|  | 641.31413 | 37.2351 | 885.0085 | 133.10156 | 442.50275 | 50.52 | 442.50275 | 50520
|  | 641.72101 | 37.37076 | 885.564 | 133.42969 | 442.7875 | 50.91 | 442.7875 | 50910
|  | 642.11558 | 37.3779 | 886.117 | 133.44531 | 443.0585 | 50.82 | 443.0585 | 50820
|  | 642.51811 | 37.28508 | 886.6805 | 133.70313 | 443.339 | 50.71 | 443.339 | 50710
|  | 642.92102 | 37.53498 | 887.2285 | 133.875 | 443.61275 | 50.56 | 443.61275 | 50560
|  | 643.32536 | 37.43502 | 887.792 | 134.08594 | 443.9 | 50.32 | 443.9 | 50320
|  | 643.72029 | 37.44216 | 888.3395 | 134.125 | 444.16975 | 50.72 | 444.16975 | 50720
|  | 644.12898 | 37.64208 | 888.9005 | 134.14844 | 444.453 | 50.72 | 444.453 | 50720
|  | 644.5355 | 37.79202 | 889.4505 | 134.54688 | 444.72825 | 50.65 | 444.72825 | 50650
|  | 644.93007 | 37.63494 | 890.023 | 134.51563 | 445.0085 | 50.81 | 445.0085 | 50810
|  | 645.33479 | 37.50642 | 890.565 | 134.55469 | 445.281 | 50.85 | 445.281 | 50850
|  | 645.74529 | 37.70634 | 891.123 | 134.67969 | 445.56425 | 50.68 | 445.56425 | 50680
|  | 646.14783 | 37.67778 | 891.6705 | 134.75 | 445.838 | 50.88 | 445.838 | 50880
|  | 646.54094 | 37.8063 | 892.24 | 134.84375 | 446.1145 | 51.11 | 446.1145 | 51110
|  | 646.95326 | 37.85628 | 892.7845 | 135.09375 | 446.391 | 51.06 | 446.391 | 51060
|  | 647.35398 | 37.82772 | 893.3455 | 135.30469 | 446.67425 | 50.83 | 446.67425 | 50830
|  | 647.75471 | 37.86342 | 893.8985 | 135.35156 | 446.95075 | 51.29 | 446.95075 | 51290
|  | 648.15145 | 37.65636 | 894.457 | 135.23438 | 447.2245 | 51.35 | 447.2245 | 51350
|  | 648.55579 | 37.74204 | 895.01 | 135.4375 | 447.50625 | 51 | 447.50625 | 51000
|  | 648.9587 | 37.99194 | 895.563 | 135.53906 | 447.78275 | 51.02 | 447.78275 | 51020
|  | 649.35942 | 37.96338 | 896.1265 | 135.69531 | 448.06475 | 51.12 | 448.06475 | 51120
|  | 649.76594 | 38.1276 | 896.6795 | 135.95313 | 448.3385 | 51.36 | 448.3385 | 51360
|  | 650.16848 | 38.04192 | 897.235 | 135.80469 | 448.619 | 51.08 | 448.619 | 51080
|  | 650.575 | 38.2347 | 897.788 | 136.04688 | 448.894 | 51.39 | 448.894 | 51390
|  | 650.96776 | 38.3418 | 898.3465 | 135.91406 | 449.1705 | 51.26 | 449.1705 | 51260
|  | 651.38442 | 38.29896 | 898.894 | 136.29688 | 449.447 | 51.18 | 449.447 | 51180
|  | 651.77718 | 38.39178 | 899.4495 | 136.28906 | 449.72875 | 51.18 | 449.72875 | 51180
|  | 652.18768 | 38.36322 | 900.0135 | 136.32813 | 450.004 | 51.52 | 450.004 | 51520
|  | 652.58043 | 38.52744 | 900.5665 | 136.39063 | 450.28325 | 51.4 | 450.28325 | 51400
|  | 652.99275 | 38.3061 | 901.125 | 136.67188 | 450.5625 | 51.64 | 450.5625 | 51640
|  | 653.38768 | 38.42748 | 901.672 | 136.67969 | 450.83875 | 51.58 | 450.83875 | 51580
|  | 653.79021 | 38.34894 | 902.2415 | 136.79688 | 451.1165 | 51.74 | 451.1165 | 51740
|  | 654.18913 | 38.35608 | 902.781 | 136.92969 | 451.39175 | 51.66 | 451.39175 | 51660
|  | 654.60145 | 38.39178 | 903.3475 | 137.05469 | 451.67625 | 51.63 | 451.67625 | 51630
|  | 654.99819 | 38.5203 | 903.9 | 137.375 | 451.94875 | 51.77 | 451.94875 | 51770
|  | 655.4029 | 38.71308 | 904.464 | 137.1875 | 452.228 | 51.91 | 452.228 | 51910
|  | 655.80543 | 38.49174 | 905.006 | 137.44531 | 452.507 | 51.87 | 452.507 | 51870
|  | 656.20616 | 38.60598 | 905.57 | 136.97656 | 452.7835 | 51.58 | 452.7835 | 51580
|  | 656.61087 | 38.71308 | 906.123 | 137.27344 | 453.05875 | 51.55 | 453.05875 | 51550
|  | 657.01341 | 38.7702 | 906.6755 | 137.24219 | 453.3365 | 51.47 | 453.3365 | 51470
|  | 657.41811 | 38.94156 | 907.226 | 137.42969 | 453.617 | 51.62 | 453.617 | 51620
|  | 657.81848 | 39.01296 | 907.7895 | 137.5625 | 453.89225 | 51.81 | 453.89225 | 51810
|  | 658.22137 | 38.93442 | 908.3425 | 137.83594 | 454.174 | 52.03 | 454.174 | 52030
|  | 658.61993 | 38.94156 | 908.8955 | 137.90625 | 454.445 | 52.24 | 454.445 | 52240
|  | 659.02863 | 39.07722 | 909.4565 | 137.85938 | 454.7325 | 52.29 | 454.7325 | 52290
|  | 659.42319 | 38.85588 | 910.0095 | 137.97656 | 455.002 | 52.14 | 455.002 | 52140
|  | 659.83007 | 39.12006 | 910.568 | 138.17969 | 455.28675 | 52.35 | 455.28675 | 52350
|  | 660.23623 | 39.04866 | 911.1155 | 138.22656 | 455.5605 | 52.36 | 455.5605 | 52360
|  | 660.63333 | 39.20574 | 911.69 | 138.11719 | 455.845 | 51.87 | 455.845 | 51870
|  | 661.03768 | 38.99154 | 912.235 | 138.17969 | 456.1135 | 51.97 | 456.1135 | 51970
|  | 661.4384 | 39.27 | 912.7905 | 138.14063 | 456.39675 | 52.05 | 456.39675 | 52050
|  | 661.85109 | 39.28428 | 913.341 | 138.40625 | 456.6705 | 52.09 | 456.6705 | 52090
|  | 662.24167 | 39.20574 | 913.9075 | 138.46094 | 456.94825 | 52.36 | 456.94825 | 52360
|  | 662.65435 | 39.3771 | 914.4495 | 138.46094 | 457.222 | 52.22 | 457.222 | 52220
|  | 663.05507 | 39.49134 | 915.013 | 138.625 | 457.508 | 52.39 | 457.508 | 52390
|  | 663.45761 | 39.36996 | 915.566 | 138.70313 | 457.7885 | 52.36 | 457.7885 | 52360
|  | 663.85036 | 39.39138 | 916.122 | 138.80469 | 458.058 | 52.33 | 458.058 | 52330
|  | 664.25689 | 39.4485 | 916.6745 | 138.98438 | 458.34 | 52.15 | 458.34 | 52150
|  | 664.65979 | 39.35568 | 917.2305 | 138.75781 | 458.6165 | 52.2 | 458.6165 | 52200
|  | 665.06232 | 39.34854 | 917.7965 | 138.84375 | 458.897 | 52.17 | 458.897 | 52170
|  | 665.46485 | 39.46992 | 918.347 | 138.98438 | 459.17225 | 52.26 | 459.17225 | 52260
|  | 665.86956 | 39.6627 | 918.9025 | 139.0625 | 459.454 | 52.64 | 459.454 | 52640
|  | 666.27427 | 39.60558 | 919.4555 | 139.21094 | 459.72775 | 52.6 | 459.72775 | 52600
|  | 666.67065 | 39.71982 | 920.014 | 139.15625 | 460.00425 | 52.65 | 460.00425 | 52650
|  | 667.08334 | 39.67698 | 920.564 | 139.1875 | 460.278 | 52.61 | 460.278 | 52610
|  | 667.47826 | 39.64128 | 921.1145 | 139.125 | 460.56125 | 52.51 | 460.56125 | 52510
|  | 667.89058 | 39.72696 | 921.678 | 139.19531 | 460.839 | 52.89 | 460.839 | 52890
|  | 668.27935 | 39.8055 | 922.231 | 139.60938 | 461.1155 | 52.84 | 461.1155 | 52840
|  | 668.69203 | 39.89118 | 922.792 | 139.64063 | 461.396 | 52.97 | 461.396 | 52970
|  | 669.08877 | 39.96258 | 923.3395 | 139.76563 | 461.674 | 52.97 | 461.674 | 52970
|  | 669.49311 | 39.88404 | 923.909 | 139.73438 | 461.95025 | 53.14 | 461.95025 | 53140
|  | 669.88805 | 40.00542 | 924.448 | 139.89844 | 462.2255 | 52.96 | 462.2255 | 52960
|  | 670.30036 | 40.06254 | 925.0145 | 139.875 | 462.506 | 53.01 | 462.506 | 53010
|  | 670.69927 | 40.06254 | 925.562 | 139.95313 | 462.78525 | 53.4 | 462.78525 | 53400
|  | 671.10181 | 39.9126 | 926.134 | 139.92969 | 463.063 | 53.27 | 463.063 | 53270
|  | 671.50435 | 40.04112 | 926.6735 | 140.34375 | 463.3395 | 53.36 | 463.3395 | 53360
|  | 671.90724 | 40.01256 | 927.2375 | 140.13281 | 463.61725 | 53.2 | 463.61725 | 53200
|  | 672.30979 | 40.1982 | 927.7875 | 140.26563 | 463.89375 | 52.86 | 463.89375 | 52860
|  | 672.71232 | 40.28388 | 928.343 | 139.98438 | 464.169 | 52.95 | 464.169 | 52950
|  | 673.12283 | 40.50522 | 928.8905 | 140.125 | 464.45075 | 53.07 | 464.45075 | 53070
|  | 673.51956 | 40.35528 | 929.457 | 140.53125 | 464.726 | 53.34 | 464.726 | 53340
|  | 673.91848 | 40.17678 | 930.01 | 140.54688 | 465.00775 | 53.23 | 465.00775 | 53230
|  | 674.31884 | 40.34814 | 930.5655 | 140.76563 | 465.28 | 53.39 | 465.28 | 53390
|  | 674.72753 | 40.3767 | 931.1215 | 140.73438 | 465.56475 | 53.38 | 465.56475 | 53380
|  | 675.12826 | 40.59804 | 931.677 | 140.50781 | 465.833 | 53.26 | 465.833 | 53260
|  | 675.52899 | 40.64802 | 932.2355 | 140.70313 | 466.1205 | 53.4 | 466.1205 | 53400
|  | 675.93732 | 40.49808 | 932.7855 | 140.88281 | 466.39 | 53.22 | 466.39 | 53220
|  | 676.33406 | 40.66944 | 933.355 | 140.85156 | 466.6815 | 53.39 | 466.6815 | 53390
|  | 676.73695 | 40.71942 | 933.8995 | 140.9375 | 466.9485 | 53.61 | 466.9485 | 53610
|  | 677.1395 | 40.58376 | 934.458 | 140.76563 | 467.23025 | 53.42 | 467.23025 | 53420
|  | 677.55 | 40.64802 | 935.0055 | 141.13281 | 467.504 | 53.45 | 467.504 | 53450
|  | 677.94276 | 40.76226 | 935.5745 | 141.03906 | 467.78325 | 53.28 | 467.78325 | 53280
|  | 678.35145 | 40.83366 | 936.1165 | 140.85156 | 468.05575 | 53.38 | 468.05575 | 53380
|  | 678.75217 | 41.02644 | 936.6725 | 140.97656 | 468.34025 | 53.07 | 468.34025 | 53070
|  | 679.15869 | 40.90506 | 937.231 | 141.07031 | 468.6195 | 53.15 | 468.6195 | 53150
|  | 679.55543 | 41.06214 | 937.7865 | 140.76563 | 468.8945 | 53.07 | 468.8945 | 53070
|  | 679.95797 | 40.85508 | 938.3555 | 140.45313 | 469.1725 | 52.77 | 469.1725 | 52770
|  | 680.3605 | 40.9479 | 938.895 | 140.38281 | 469.44875 | 52.59 | 469.44875 | 52590
|  | 680.76123 | 40.99788 | 939.459 | 139.97656 | 469.73075 | 52.35 | 469.73075 | 52350
|  | 681.16413 | 40.81938 | 940.0145 | 139.53125 | 470.0045 | 51.94 | 470.0045 | 51940
|  | 681.57065 | 40.99074 | 940.57 | 139.10156 | 470.28625 | 51.42 | 470.28625 | 51420
|  | 681.97717 | 41.03358 | 941.123 | 138.42969 | 470.56425 | 50.79 | 470.56425 | 50790
|  | 682.36993 | 41.01216 | 941.684 | 137.55469 | 470.83925 | 49.98 | 470.83925 | 49980
|  | 682.78224 | 41.16924 | 942.234 | 136.61719 | 471.11175 | 48.64 | 471.11175 | 48640
|  | 683.17718 | 41.13354 | 942.782 | 135.125 | 471.395 | 46.74 | 471.395 | 46740
|  | 683.58768 | 41.25492 | 943.3345 | 133.8125 | 471.67275 | 45.8 | 471.67275 | 45800
|  | 683.98225 | 41.39772 | 943.901 | 132.42969 | 471.9505 | 45.37 | 471.9505 | 45370
|  | 684.39275 | 41.35488 | 944.462 | 130.63281 | 472.227 | 43.76 | 472.227 | 43760
|  | 684.78768 | 41.412 | 944.9965 | 128.77344 | 472.5075 | 41.38 | 472.5075 | 41380
|  | 685.19421 | 41.44056 | 945.5845 | 126.66406 | 472.784 | 39.77 | 472.784 | 39770
|  | 685.58913 | 41.49054 | 946.121 | 124.09375 | 473.05925 | 38.81 | 473.05925 | 38810
|  | 686.00145 | 41.40486 | 946.6795 | 121.27344 | 473.341 | 37.29 | 473.341 | 37290
|  | 686.40036 | 41.42628 | 947.227 | 117.89844 | 473.6175 | 35.62 | 473.6175 | 35620
|  | 686.80471 | 41.60478 | 947.8015 | 112.39063 | 473.898 | 34.53 | 473.898 | 34530
|  | 687.20543 | 41.61192 | 948.341 | 86.63281 | 474.17325 | 34.16 | 474.17325 | 34160
|  | 687.60616 | 41.57622 | 948.9045 | 85.99219 | 474.451 | 33.52 | 474.451 | 33520
|  | 688.01087 | 41.74758
|  | 688.40942 | 41.66904
|  | 688.82392 | 41.86896
|  | 689.22065 | 41.97606
|  | 689.62137 | 41.79042
|  | 690.01811 | 41.75472
|  | 690.42681 | 41.54052
|  | 690.82355 | 41.76186
|  | 691.23007 | 41.81898
|  | 691.63442 | 41.97606
|  | 692.03913 | 41.96178
|  | 692.43804 | 41.99034
|  | 692.8384 | 42.13314
|  | 693.25108 | 42.18312
|  | 693.64166 | 42.126
|  | 694.05036 | 42.31164
|  | 694.45326 | 42.39732
|  | 694.86159 | 42.3045
|  | 695.25652 | 42.53298
|  | 695.65507 | 42.33306
|  | 696.0616 | 42.34734
|  | 696.46413 | 42.483
|  | 696.86486 | 42.4473
|  | 697.26956 | 42.54726
|  | 697.67608 | 42.63294
|  | 698.07282 | 42.7329
|  | 698.47935 | 42.77574
|  | 698.87608 | 42.5901
|  | 699.29058 | 42.76146
|  | 699.68152 | 43.01136
|  | 700.09601 | 43.00422
|  | 700.49058 | 43.18272
|  | 700.89529 | 42.89712
|  | 701.28623 | 43.06848
|  | 701.70073 | 42.89712
|  | 702.10145 | 43.01136
|  | 702.50978 | 42.90426
|  | 702.90652 | 43.26126
|  | 703.31123 | 43.16844
|  | 703.70979 | 43.17558
|  | 704.1105 | 43.16844
|  | 704.51921 | 43.31124
|  | 704.92174 | 43.1613
|  | 705.32826 | 43.21842
|  | 705.72101 | 43.3398
|  | 706.12971 | 43.35408
|  | 706.52645 | 43.36836
|  | 706.92899 | 43.40406
|  | 707.3337 | 43.6611
|  | 707.74022 | 43.60398
|  | 708.14094 | 43.71108
|  | 708.53949 | 43.64682
|  | 708.94819 | 43.56828
|  | 709.34493 | 43.64682
|  | 709.75326 | 43.56828
|  | 710.15218 | 43.88958
|  | 710.56268 | 43.92528
|  | 710.95724 | 43.99668
|  | 711.35797 | 43.76106
|  | 711.75869 | 43.93956
|  | 712.16521 | 44.0181
|  | 712.56413 | 44.06094
|  | 712.96848 | 44.16804
|  | 713.37717 | 44.06094
|  | 713.77391 | 44.13948
|  | 714.17863 | 44.14662
|  | 714.57536 | 44.22516
|  | 714.99384 | 44.32512
|  | 715.38261 | 44.4465
|  | 715.79311 | 44.43222
|  | 716.19166 | 44.39652
|  | 716.59637 | 44.31798
|  | 716.99131 | 44.45364
|  | 717.40181 | 44.51076
|  | 717.80036 | 44.58216
|  | 718.20689 | 44.68926
|  | 718.60579 | 44.81064
|  | 719.01014 | 44.72496
|  | 719.41485 | 44.85348
|  | 719.8134 | 44.68212
|  | 720.21812 | 44.97486
|  | 720.62283 | 45.04626
|  | 721.02536 | 45.00342
|  | 721.42391 | 45.0177
|  | 721.82862 | 44.75352
|  | 722.22935 | 44.89632
|  | 722.63189 | 44.93202
|  | 723.03261 | 45.0534
|  | 723.44131 | 45.17478
|  | 723.84203 | 45.29616
|  | 724.24058 | 45.26046
|  | 724.65108 | 45.2676
|  | 725.04602 | 45.33186
|  | 725.45435 | 45.38184
|  | 725.8471 | 45.6603
|  | 726.2616 | 45.38898
|  | 726.6605 | 45.60318
|  | 727.06087 | 45.4104
|  | 727.45979 | 45.67458
|  | 727.86848 | 45.4818
|  | 728.26486 | 45.63174
|  | 728.66558 | 45.68886
|  | 729.07609 | 45.8031
|  | 729.47898 | 45.82452
|  | 729.88152 | 45.90306
|  | 730.27645 | 45.97446
|  | 730.69276 | 46.03872
|  | 731.08152 | 45.9816
|  | 731.49022 | 46.18866
|  | 731.89094 | 45.98874
|  | 732.30326 | 45.77454
|  | 732.69203 | 46.06014
|  | 733.09674 | 45.86022
|  | 733.50145 | 45.84594
|  | 733.90797 | 46.22436
|  | 734.30254 | 46.32432
|  | 734.70942 | 46.21008
|  | 735.11594 | 46.2315
|  | 735.5145 | 46.3386
|  | 735.91739 | 46.38858
|  | 736.32174 | 46.35288
|  | 736.72826 | 46.40286
|  | 737.12319 | 46.55994
|  | 737.52971 | 46.50996
|  | 737.93043 | 46.58136
|  | 738.33116 | 46.75272
|  | 738.7279 | 46.83126
|  | 739.13623 | 46.72416
|  | 739.54493 | 46.82412
|  | 739.94166 | 46.6242
|  | 740.35 | 46.61706
|  | 740.74892 | 46.5528
|  | 741.15544 | 46.6956
|  | 741.55036 | 46.91694
|  | 741.96087 | 46.88124
|  | 742.36159 | 46.91694
|  | 742.76594 | 46.8741
|  | 743.15869 | 47.0169
|  | 743.56558 | 46.93122
|  | 743.96812 | 47.10258
|  | 744.36884 | 47.09544
|  | 744.77138 | 47.35248
|  | 745.1779 | 47.3382
|  | 745.58261 | 47.43102
|  | 745.97717 | 47.38104
|  | 746.38986 | 47.3025
|  | 746.78261 | 47.64522
|  | 747.19312 | 47.38104
|  | 747.58985 | 47.28108
|  | 748.00217 | 47.25966
|  | 748.39529 | 47.35248
|  | 748.79782 | 47.45958
|  | 749.19855 | 47.481
|  | 749.60906 | 47.4453
|  | 750.00363 | 47.85942
|  | 750.41015 | 47.67378
|  | 750.81304 | 47.84514
|  | 751.21956 | 47.77374
|  | 751.61631 | 47.92368
|  | 752.02102 | 47.77374
|  | 752.42935 | 47.81658
|  | 752.82427 | 47.9451
|  | 753.22862 | 47.9094
|  | 753.63152 | 47.72376
|  | 754.03406 | 47.9094
|  | 754.43079 | 48.03792
|  | 754.83551 | 48.25926
|  | 755.24384 | 48.23784
|  | 755.64456 | 48.42348
|  | 756.04529 | 48.195
|  | 756.45181 | 48.36636
|  | 756.85652 | 48.41634
|  | 757.24928 | 48.43062
|  | 757.6616 | 48.41634
|  | 758.06232 | 48.552
|  | 758.46521 | 48.53058
|  | 758.86195 | 48.65196
|  | 759.26811 | 48.38064
|  | 759.66921 | 48.6948
|  | 760.06957 | 48.72336
|  | 760.47029 | 48.88044
|  | 760.8808 | 48.8019
|  | 761.27971 | 48.92328
|  | 761.67826 | 48.75906
|  | 762.09094 | 48.8019
|  | 762.4855 | 48.97326
|  | 762.89421 | 49.13034
|  | 763.29094 | 49.00896
|  | 763.70326 | 48.98754
|  | 764.09601 | 49.10178
|  | 764.49892 | 49.16604
|  | 764.89747 | 49.08036
|  | 765.30979 | 49.10178
|  | 765.70652 | 49.20888
|  | 766.10942 | 49.266
|  | 766.51195 | 49.20174
|  | 766.91666 | 49.36596
|  | 767.31921 | 49.41594
|  | 767.72174 | 49.43022
|  | 768.13044 | 49.53018
|  | 768.52536 | 49.75152
|  | 768.92971 | 49.65156
|  | 769.33261 | 49.75152
|  | 769.73514 | 49.623
|  | 770.13189 | 49.78008
|  | 770.53841 | 49.95858
|  | 770.94312 | 49.95144
|  | 771.34384 | 50.06568
|  | 771.74819 | 49.75866
|  | 772.14493 | 49.88004
|  | 772.55761 | 49.73724
|  | 772.95036 | 50.10852
|  | 773.3587 | 50.04426
|  | 773.75942 | 50.10138
|  | 774.16811 | 50.02284
|  | 774.56087 | 50.18706
|  | 774.96956 | 50.21562
|  | 775.3721 | 50.337
|  | 775.77283 | 50.35842
|  | 776.17138 | 50.5155
|  | 776.58007 | 50.50122
|  | 776.98079 | 50.54406
|  | 777.37536 | 50.39412
|  | 777.79166 | 50.59404
|  | 778.18261 | 50.60832
|  | 778.59312 | 50.74398
|  | 778.98805 | 50.89392
|  | 779.40253 | 50.8368
|  | 779.7971 | 50.95818
|  | 780.19964 | 50.92962
|  | 780.60036 | 50.99388
|  | 781.01305 | 51.07956
|  | 781.40761 | 51.13668
|  | 781.81232 | 51.16524
|  | 782.21485 | 51.21522
|  | 782.61739 | 51.27948
|  | 783.01848 | 51.53652
|  | 783.41921 | 51.36516
|  | 783.83152 | 51.16524
|  | 784.22609 | 51.23664
|  | 784.63297 | 51.4794
|  | 785.03152 | 51.1938
|  | 785.43804 | 51.051
|  | 785.83479 | 51.5151
|  | 786.2355 | 51.40086
|  | 786.64384 | 51.50082
|  | 787.04457 | 51.75786
|  | 787.44529 | 51.765
|  | 787.84819 | 51.6579
|  | 788.25869 | 51.90066
|  | 788.64927 | 51.90066
|  | 789.05979 | 51.9078
|  | 789.46051 | 51.96492
|  | 789.8692 | 51.92922
|  | 790.26377 | 52.16484
|  | 790.66848 | 52.07202
|  | 791.07319 | 52.0506
|  | 791.46993 | 52.122
|  | 791.87029 | 52.27194
|  | 792.28116 | 52.24338
|  | 792.68369 | 52.40046
|  | 793.08043 | 52.50042
|  | 793.48877 | 52.35048
|  | 793.88369 | 52.3362
|  | 794.29421 | 52.27194
|  | 794.68913 | 52.39332
|  | 795.10326 | 52.43616
|  | 795.50217 | 52.50756
|  | 795.9029 | 52.47186
|  | 796.29964 | 52.73604
|  | 796.71015 | 52.65036
|  | 797.10689 | 52.67178
|  | 797.51123 | 52.74318
|  | 797.91413 | 52.63608
|  | 798.31666 | 52.74318
|  | 798.72137 | 52.90026
|  | 799.11993 | 52.9431
|  | 799.52863 | 52.81458
|  | 799.92935 | 53.00022
|  | 800.3337 | 52.92168
|  | 800.73261 | 53.20014
|  | 801.13333 | 53.21442
|  | 801.53768 | 53.13588
|  | 801.9366 | 53.27868
|  | 802.34493 | 53.35722
|  | 802.74783 | 53.3715
|  | 803.15036 | 53.27154
|  | 803.5471 | 53.46432
|  | 803.95979 | 53.40006
|  | 804.35036 | 53.50716
|  | 804.76087 | 53.45718
|  | 805.1558 | 53.63568
|  | 805.57609 | 53.57856
|  | 805.96485 | 53.57856
|  | 806.36739 | 53.6928
|  | 806.77029 | 53.70708
|  | 807.17102 | 53.55
|  | 807.57355 | 53.66424
|  | 807.98007 | 53.79276
|  | 808.38261 | 53.92128
|  | 808.78152 | 54.1212
|  | 809.18587 | 54.1212
|  | 809.58261 | 54.23544
|  | 809.99529 | 54.09978
|  | 810.38406 | 54.19974
|  | 810.80652 | 54.27114
|  | 811.20507 | 54.38538
|  | 811.6 | 54.31398
|  | 812.00253 | 54.3354
|  | 812.41087 | 54.1569
|  | 812.80797 | 54.36396
|  | 813.2145 | 54.5139
|  | 813.61305 | 54.84234
|  | 814.01956 | 54.57102
|  | 814.42029 | 54.77808
|  | 814.81521 | 54.6924
|  | 815.22753 | 54.82092
|  | 815.62645 | 54.978
|  | 816.03696 | 54.89946
|  | 816.43369 | 54.86376
|  | 816.83224 | 54.63528
|  | 817.24456 | 54.67812
|  | 817.63768 | 54.73524
|  | 818.04203 | 54.85662
|  | 818.44674 | 55.05654
|  | 818.85145 | 54.86376
|  | 819.2442 | 55.17078
|  | 819.65869 | 55.13508
|  | 820.05145 | 55.24218
|  | 820.46377 | 55.34928
|  | 820.85073 | 55.49922
|  | 821.275 | 55.4064
|  | 821.66594 | 55.5135
|  | 822.06848 | 55.54206
|  | 822.47319 | 55.74198
|  | 822.8779 | 55.32072
|  | 823.27247 | 55.34214
|  | 823.67718 | 55.36356
|  | 824.08152 | 55.61346
|  | 824.48442 | 55.64916
|  | 824.88913 | 55.8348
|  | 825.28587 | 55.82052
|  | 825.69637 | 55.86336
|  | 826.09312 | 55.99188
|  | 826.50145 | 56.1561
|  | 826.90218 | 55.92762
|  | 827.30688 | 55.77768
|  | 827.70145 | 56.09184
|  | 828.11014 | 56.1204
|  | 828.50869 | 55.99188
|  | 828.91558 | 56.1918
|  | 829.31015 | 56.1918
|  | 829.72065 | 56.32746
|  | 830.12355 | 56.31318
|  | 830.5221 | 56.4774
|  | 830.92681 | 56.50596
|  | 831.33116 | 56.6559
|  | 831.73587 | 56.60592
|  | 832.1308 | 56.4417
|  | 832.53913 | 56.61306
|  | 832.93985 | 56.67018
|  | 833.34058 | 56.43456
|  | 833.73913 | 56.66304
|  | 834.14565 | 56.79156
|  | 834.54855 | 56.9058
|  | 834.94529 | 57.07716
|  | 835.35978 | 57.04146
|  | 835.75652 | 57.26994
|  | 836.16485 | 57.02718
|  | 836.55363 | 57.02004
|  | 836.97029 | 56.87724
|  | 837.36703 | 57.1557
|  | 837.77174 | 57.20568
|  | 838.1721 | 57.44844
|  | 838.57898 | 57.2271
|  | 838.97355 | 57.39132
|  | 839.37826 | 57.42702
|  | 839.7808 | 57.62694
|  | 840.18551 | 57.54126
|  | 840.59021 | 57.7269
|  | 840.98297 | 57.64122
|  | 841.3971 | 57.76974
|  | 841.79203 | 57.69834
|  | 842.19855 | 57.85542
|  | 842.59928 | 57.9411
|  | 843.00797 | 58.04106
|  | 843.40471 | 58.04106
|  | 843.80906 | 57.91254
|  | 844.20761 | 57.6912
|  | 844.61631 | 57.85542
|  | 845.00942 | 57.96966
|  | 845.42174 | 57.92682
|  | 845.82609 | 58.19814
|  | 846.22319 | 57.98394
|  | 846.62572 | 58.23384
|  | 847.02826 | 58.25526
|  | 847.43696 | 58.29096
|  | 847.83152 | 58.56942
|  | 848.24022 | 58.46232
|  | 848.64094 | 58.54086
|  | 849.03949 | 58.57656
|  | 849.44021 | 58.64796
|  | 849.84892 | 58.7622
|  | 850.25363 | 58.76934
|  | 850.64819 | 58.6908
|  | 851.05688 | 58.71936
|  | 851.45543 | 58.7265
|  | 851.86377 | 58.93356
|  | 852.25471 | 58.80504
|  | 852.67319 | 58.9764
|  | 853.06594 | 59.0835
|  | 853.47282 | 59.03352
|  | 853.87137 | 59.0835
|  | 854.28188 | 59.14062
|  | 854.67246 | 59.04066
|  | 855.07718 | 59.1192
|  | 855.47971 | 59.30484
|  | 855.8866 | 59.42622
|  | 856.28913 | 59.44764
|  | 856.68587 | 59.31198
|  | 857.09637 | 59.52618
|  | 857.49311 | 59.42622
|  | 857.90181 | 59.6547
|  | 858.30036 | 59.71182
|  | 858.71087 | 59.6904
|  | 859.10362 | 59.89746
|  | 859.51014 | 59.73324
|  | 859.90906 | 59.7618
|  | 860.31558 | 59.79036
|  | 860.71232 | 59.92602
|  | 861.11884 | 60.03312
|  | 861.52536 | 60.06168
|  | 861.9221 | 60.14736
|  | 862.32464 | 60.10452
|  | 862.73152 | 60.21876
|  | 863.13805 | 60.2616
|  | 863.53479 | 60.45438
|  | 863.94094 | 60.4044
|  | 864.34167 | 60.49008
|  | 864.74275 | 60.38298
|  | 865.1413 | 60.59718
|  | 865.54782 | 60.64716
|  | 865.95254 | 60.81852
|  | 866.35109 | 60.78282
|  | 866.7558 | 60.87564
|  | 867.15435 | 60.94704
|  | 867.56485 | 60.91848
|  | 867.95979 | 61.07556
|  | 868.36811 | 61.14696
|  | 868.76703 | 60.95418
|  | 869.17536 | 61.1541
|  | 869.57029 | 61.28976
|  | 869.98079 | 61.21122
|  | 870.37572 | 61.26834
|  | 870.78007 | 61.23264
|  | 871.17899 | 61.4754
|  | 871.59131 | 61.46112
|  | 871.98805 | 61.58964
|  | 872.38514 | 61.60392
|  | 872.79529 | 61.64676
|  | 873.19601 | 61.83954
|  | 873.60471 | 61.7253
|  | 873.99747 | 61.93236
|  | 874.40979 | 61.89666
|  | 874.80652 | 62.06802
|  | 875.20942 | 61.81812
|  | 875.60978 | 61.93236
|  | 876.01848 | 62.14656
|  | 876.40942 | 62.12514
|  | 876.81993 | 62.27508
|  | 877.22464 | 62.39646
|  | 877.625 | 62.36076
|  | 878.02572 | 62.42502
|  | 878.42826 | 62.36076
|  | 878.83877 | 62.53926
|  | 879.2337 | 62.53212
|  | 879.63841 | 62.7606
|  | 880.04276 | 62.62494
|  | 880.44565 | 62.53212
|  | 880.84239 | 62.06088
|  | 881.24493 | 62.11086
|  | 881.65363 | 62.2965
|  | 882.04819 | 62.41788
|  | 882.45689 | 62.63208
|  | 882.85761 | 62.7963
|  | 883.26594 | 62.61066
|  | 883.65688 | 62.89626
|  | 884.06921 | 62.92482
|  | 884.46594 | 63.06762
|  | 884.87645 | 63.07476
|  | 885.27138 | 62.91768
|  | 885.68188 | 62.98908
|  | 886.07645 | 63.06762
|  | 886.48116 | 62.82486
|  | 886.87608 | 63.03192
|  | 887.29058 | 63.07476
|  | 887.68913 | 63.41034
|  | 888.08985 | 63.24612
|  | 888.49239 | 63.41034
|  | 888.89529 | 63.46746
|  | 889.30363 | 63.48888
|  | 889.69637 | 63.37464
|  | 890.11087 | 63.5103
|  | 890.50942 | 63.57456
|  | 890.91232 | 63.59598
|  | 891.31087 | 63.73878
|  | 891.71956 | 63.81018
|  | 892.11232 | 63.91728
|  | 892.51703 | 63.96012
|  | 892.92355 | 64.09578
|  | 893.32609 | 63.91014
|  | 893.72898 | 64.10292
|  | 894.12753 | 63.96726
|  | 894.53623 | 64.30998
|  | 894.93479 | 64.1172
|  | 895.33732 | 64.31712
|  | 895.73986 | 64.26714
|  | 896.14674 | 64.32426
|  | 896.54529 | 64.45278
|  | 896.94384 | 64.53846
|  | 897.35253 | 64.42422
|  | 897.75326 | 64.49562
|  | 898.15797 | 64.68126
|  | 898.55652 | 64.88118
|  | 898.9692 | 64.88118
|  | 899.35797 | 65.06682
|  | 899.76848 | 65.0811
|  | 900.16703 | 64.98828
|  | 900.57935 | 65.13822
|  | 900.97247 | 65.27388
|  | 901.3808 | 65.35956
|  | 901.77971 | 65.35242
|  | 902.18224 | 65.30958
|  | 902.57718 | 65.31672
|  | 902.99348 | 65.331
|  | 903.38841 | 65.60946
|  | 903.79094 | 65.45952
|  | 904.19166 | 65.80224
|  | 904.6 | 65.68086
|  | 905.00652 | 65.8308
|  | 905.39747 | 65.90934
|  | 905.81015 | 65.80938
|  | 906.21087 | 66.03786
|  | 906.61123 | 65.88792
|  | 907.00797 | 66.20922
|  | 907.41848 | 66.23064
|  | 907.8134 | 66.14496
|  | 908.21993 | 66.13068
|  | 908.62247 | 66.43056
|  | 909.02899 | 66.78042
|  | 909.4279 | 66.71616
|  | 909.82645 | 66.21636
|  | 910.23695 | 66.24492
|  | 910.63587 | 66.28062
|  | 911.04058 | 66.48054
|  | 911.44312 | 66.38058
|  | 911.84747 | 66.45912
|  | 912.24637 | 66.55908
|  | 912.6471 | 66.58764
|  | 913.05181 | 66.74472
|  | 913.45218 | 66.78756
|  | 913.85689 | 66.95178
|  | 914.25181 | 67.02318
|  | 914.66811 | 67.0803
|  | 915.06087 | 67.08744
|  | 915.4692 | 67.20882
|  | 915.86631 | 67.48014
|  | 916.27863 | 67.24452
|  | 916.67138 | 67.34448
|  | 917.08007 | 67.20168
|  | 917.47681 | 67.42302
|  | 917.88732 | 67.39446
|  | 918.27826 | 67.5087
|  | 918.68877 | 67.56582
|  | 919.09312 | 67.76574
|  | 919.49167 | 67.85142
|  | 919.89275 | 67.9728
|  | 920.2971 | 67.73718
|  | 920.70579 | 67.87284
|  | 921.09855 | 67.94424
|  | 921.50906 | 68.03706
|  | 921.90761 | 68.17272
|  | 922.31413 | 68.19414
|  | 922.71123 | 68.2584
|  | 923.11739 | 68.14416
|  | 923.5145 | 68.1513
|  | 923.92102 | 68.17986
|  | 924.31957 | 67.65864
|  | 924.73007 | 68.06562
|  | 925.12681 | 68.09418
|  | 925.52971 | 68.05134
|  | 925.93406 | 68.28696
|  | 926.34058 | 68.25126
|  | 926.74131 | 68.49402
|  | 927.14022 | 68.46546
|  | 927.54855 | 68.52972
|  | 927.94746 | 68.73678
|  | 928.35 | 68.57256
|  | 928.75072 | 68.7225
|  | 929.15326 | 68.59398
|  | 929.55399 | 68.8296
|  | 929.95471 | 68.89386
|  | 930.36703 | 69.24372
|  | 930.75978 | 69.0795
|  | 931.17029 | 69.25086
|  | 931.56703 | 69.17946
|  | 931.97971 | 69.31512
|  | 932.37247 | 69.46506
|  | 932.77899 | 69.44364
|  | 933.18188 | 69.53646
|  | 933.5884 | 69.38652
|  | 933.98116 | 69.60072
|  | 934.38768 | 69.62928
|  | 934.78841 | 69.70782
|  | 935.19094 | 69.70782
|  | 935.59348 | 69.9363
|  | 935.99637 | 69.87918
|  | 936.40869 | 70.03626
|  | 936.80145 | 70.13622
|  | 937.20616 | 70.0791
|  | 937.60689 | 69.33654
|  | 938.01522 | 69.42936
|  | 938.41196 | 69.71496
|  | 938.81666 | 69.62928
|  | 939.2192 | 69.66498
|  | 939.62392 | 69.67212
|  | 940.01666 | 69.85776
|  | 940.42718 | 70.08624
|  | 940.83189 | 70.23618
|  | 941.23044 | 70.05768
|  | 941.63695 | 70.13622
|  | 942.03985 | 70.30758
|  | 942.44021 | 70.2576
|  | 942.83913 | 70.26474
|  | 943.24783 | 70.16478
|  | 943.65036 | 70.20048
|  | 944.05108 | 70.1862
|  | 944.45181 | 70.14336
|  | 944.85435 | 70.30758
|  | 945.25507 | 70.3647
|  | 945.65363 | 70.4361
|  | 946.06631 | 70.45752
|  | 946.46485 | 70.7574
|  | 946.87536 | 70.89306
|  | 947.2645 | 70.83594
|  | 947.67899 | 70.87164
|  | 948.07355 | 70.97874
|  | 948.48406 | 71.05014
|  | 948.87863 | 71.20008
|  | 949.28913 | 71.12154
|  | 949.68224 | 71.26434
|  | 950.08659 | 71.14296
|  | 950.48334 | 71.37858
|  | 950.89602 | 71.30718
|  | 951.29638 | 71.51424
|  | 951.69529 | 71.5785
|  | 952.11159 | 71.64276
|  | 952.50253 | 71.757
|  | 952.90724 | 71.91408
|  | 953.30797 | 71.89266
|  | 953.72029 | 71.88552
|  | 954.11486 | 72.06402
|  | 954.51594 | 71.92836
|  | 954.91848 | 72.13542
|  | 955.32101 | 72.0783
|  | 955.71776 | 72.15684
|  | 956.12428 | 72.02832
|  | 956.53479 | 71.23578
|  | 956.93152 | 71.38572
|  | 957.33406 | 71.58564
|  | 957.73877 | 71.65704
|  | 958.14348 | 71.77842
|  | 958.54021 | 71.757
|  | 958.94674 | 71.92836
|  | 959.35145 | 72.02832
|  | 959.75398 | 72.12828
|  | 960.15072 | 72.1497
|  | 960.55326 | 72.06402
|  | 960.95979 | 72.17112
|  | 961.35471 | 72.24966
|  | 961.76123 | 72.40674
|  | 962.16776 | 72.59952
|  | 962.57246 | 72.57096
|  | 962.9634 | 72.4353
|  | 963.3779 | 72.67092
|  | 963.77464 | 72.471
|  | 964.18515 | 72.83514
|  | 964.5779 | 72.88512
|  | 964.99022 | 72.60666
|  | 965.38514 | 72.64236
|  | 965.78768 | 72.64236
|  | 966.1866 | 72.89226
|  | 966.5971 | 72.94938
|  | 966.99565 | 73.09218
|  | 967.39819 | 73.19214
|  | 967.80471 | 73.37064
|  | 968.20543 | 73.185
|  | 968.60797 | 73.47774
|  | 969.00507 | 73.37778
|  | 969.41739 | 73.60626
|  | 969.81594 | 73.76334
|  | 970.21884 | 73.7562
|  | 970.61739 | 73.64196
|  | 971.02391 | 73.81332
|  | 971.42065 | 73.82046
|  | 971.82718 | 73.94898
|  | 972.23189 | 74.07036
|  | 972.63442 | 74.31312
|  | 973.03333 | 73.77762
|  | 973.43985 | 73.28496
|  | 973.84456 | 73.3992
|  | 974.24131 | 73.59912
|  | 974.64783 | 73.80618
|  | 975.05036 | 73.9347
|  | 975.45507 | 73.6848
|  | 975.85181 | 73.94898
|  | 976.25435 | 73.88472
|  | 976.66087 | 73.899
|  | 977.05761 | 73.98468
|  | 977.46232 | 74.30598
|  | 977.86486 | 74.44164
|  | 978.27355 | 74.47734
|  | 978.66449 | 74.4702
|  | 979.07898 | 74.62728
|  | 979.47355 | 74.52018
|  | 979.88587 | 74.90574
|  | 980.27681 | 74.59872
|  | 980.69131 | 74.54874
|  | 981.08587 | 74.76294
|  | 981.49058 | 74.64156
|  | 981.8855 | 74.69868
|  | 982.29782 | 74.8629
|  | 982.69276 | 74.90574
|  | 983.09928 | 75.14136
|  | 983.50398 | 75.41268
|  | 983.90435 | 75.2199
|  | 984.30906 | 75.49122
|  | 984.70579 | 75.49836
|  | 985.12029 | 75.55548
|  | 985.51522 | 75.61974
|  | 985.91993 | 75.69828
|  | 986.31848 | 75.66258
|  | 986.725 | 75.55548
|  | 987.11993 | 75.73398
|  | 987.52645 | 75.62688
|  | 987.93079 | 75.94104
|  | 988.3337 | 75.91962
|  | 988.73623 | 75.8982
|  | 989.13877 | 75.91962
|  | 989.54565 | 76.09812
|  | 989.94203 | 76.09812
|  | 990.34674 | 76.19094
|  | 990.74928 | 76.39086
|  | 991.1558 | 76.44798
|  | 991.5529 | 76.54794
|  | 991.95543 | 76.23378
|  | 992.36014 | 76.23378
|  | 992.75471 | 76.40514
|  | 993.16521 | 76.31232
|  | 993.56232 | 76.64076
|  | 993.97247 | 76.81926
|  | 994.3634 | 75.684
|  | 994.77391 | 75.77682
|  | 995.17464 | 75.91248
|  | 995.58913 | 75.89106
|  | 995.9779 | 76.04814
|  | 996.39421 | 76.12668
|  | 996.78913 | 76.24806
|  | 997.19166 | 76.16952
|  | 997.58442 | 76.34802
|  | 997.99493 | 76.36944
|  | 998.39565 | 76.47654
|  | 998.80036 | 76.58364
|  | 999.2029 | 76.6479
|  | 999.60761 | 76.77642
|  | 1000.00834 | 76.7907
|  | 1000.4087 | 76.84068
|  | 1000.81921 | 77.01204
|  | 1001.21631 | 77.06916
|  | 1001.62065 | 77.0049
|  | 1002.02138 | 77.02632
|  | 1002.42608 | 77.0406
|  | 1002.82065 | 77.06202
|  | 1003.22536 | 77.17626
|  | 1003.62826 | 77.47614
|  | 1004.0366 | 77.3976
|  | 1004.43732 | 77.49756
|  | 1004.83587 | 77.62608
|  | 1005.24058 | 77.59752
|  | 1005.64312 | 77.66178
|  | 1006.04602 | 77.74032
|  | 1006.44855 | 77.84028
|  | 1006.85725 | 77.80458
|  | 1007.25761 | 78.0045
|  | 1007.65435 | 77.94738
|  | 1008.06305 | 78.2187
|  | 1008.45979 | 78.19014
|  | 1008.86232 | 78.26154
|  | 1009.26486 | 78.34008
|  | 1009.67355 | 78.6114
|  | 1010.06848 | 78.59712
|  | 1010.475 | 78.77562
|  | 1010.87573 | 77.61894
|  | 1011.28623 | 77.5047
|  | 1011.67718 | 77.81886
|  | 1012.09131 | 77.80458
|  | 1012.49022 | 78.19728
|  | 1012.89674 | 78.1473
|  | 1013.2855 | 78.31866
|  | 1013.69602 | 78.10446
|  | 1014.09276 | 78.26154
|  | 1014.50326 | 78.56856
|  | 1014.90181 | 78.67566
|  | 1015.30869 | 78.66852
|  | 1015.70942 | 78.68994
|  | 1016.10616 | 78.99696
|  | 1016.51667 | 78.92556
|  | 1016.91703 | 79.04694
|  | 1017.32174 | 79.16832
|  | 1017.72029 | 79.38252
|  | 1018.12718 | 79.01838
|  | 1018.52392 | 79.33254
|  | 1018.92645 | 79.41108
|  | 1019.32718 | 79.58244
|  | 1019.73768 | 79.67526
|  | 1020.13623 | 79.74666
|  | 1020.53696 | 79.48248
|  | 1020.94565 | 79.40394
|  | 1021.34421 | 79.41108
|  | 1021.74493 | 79.51818
|  | 1022.14747 | 79.48248
|  | 1022.55616 | 79.54674
|  | 1022.96087 | 79.92516
|  | 1023.35145 | 79.9323
|  | 1023.76413 | 79.86804
|  | 1024.16268 | 79.8966
|  | 1024.56341 | 80.06082
|  | 1024.96413 | 80.2179
|  | 1025.37464 | 80.2893
|  | 1025.76957 | 80.29644
|  | 1026.1779 | 80.2536
|  | 1026.57247 | 80.47494
|  | 1026.98913 | 80.58918
|  | 1027.37609 | 80.61774
|  | 1027.79058 | 80.65344
|  | 1028.18913 | 80.92476
|  | 1028.59783 | 80.56062
|  | 1028.98841 | 81.039
|  | 1029.3971 | 80.76768
|  | 1029.79565 | 80.77482
|  | 1030.20253 | 80.47494
|  | 1030.59928 | 80.6106
|  | 1031.00979 | 80.80338
|  | 1031.41232 | 80.8962
|  | 1031.80689 | 80.81052
|  | 1032.21739 | 81.06042
|  | 1032.61812 | 81.12468
|  | 1033.02464 | 81.38172
|  | 1033.41775 | 81.44598
|  | 1033.82608 | 81.44598
|  | 1034.22464 | 81.4674
|  | 1034.62754 | 81.30318
|  | 1035.02826 | 81.4674
|  | 1035.43877 | 81.81726
|  | 1035.83949 | 81.41742
|  | 1036.23986 | 81.44598
|  | 1036.64638 | 81.56022
|  | 1037.04131 | 81.85296
|  | 1037.45181 | 81.65304
|  | 1037.84457 | 81.86724
|  | 1038.25725 | 81.91008
|  | 1038.65579 | 82.06716
|  | 1039.05833 | 82.10286
|  | 1039.46123 | 82.18854
|  | 1039.86377 | 82.15998
|  | 1040.26232 | 82.16712
|  | 1040.66123 | 82.26708
|  | 1041.07174 | 82.48842
|  | 1041.47247 | 82.70976
|  | 1041.87899 | 82.63836
|  | 1042.27392 | 82.65978
|  | 1042.68841 | 82.7169
|  | 1043.07899 | 82.78116
|  | 1043.4895 | 82.95966
|  | 1043.88804 | 83.08818
|  | 1044.30073 | 82.8597
|  | 1044.69167 | 82.9311
|  | 1045.09638 | 82.35276
|  | 1045.49493 | 82.58838
|  | 1045.90326 | 82.58838
|  | 1046.29819 | 82.91682
|  | 1046.7087 | 82.92396
|  | 1047.11522 | 83.16672
|  | 1047.50797 | 83.16672
|  | 1047.91486 | 83.00964
|  | 1048.31739 | 83.25954
|  | 1048.72392 | 83.181
|  | 1049.11848 | 83.24526
|  | 1049.52717 | 83.43804
|  | 1049.9279 | 83.55228
|  | 1050.33044 | 83.41662
|  | 1050.72536 | 83.63082
|  | 1051.13587 | 83.7522
|  | 1051.53841 | 83.95212
|  | 1051.93913 | 83.83788
|  | 1052.34384 | 84.06636
|  | 1052.74457 | 84.03066
|  | 1053.1529 | 84.08778
|  | 1053.54384 | 84.23772
|  | 1053.95435 | 84.252
|  | 1054.36087 | 84.3591
|  | 1054.76159 | 84.41622
|  | 1055.16015 | 84.45192
|  | 1055.56268 | 84.26628
|  | 1055.96341 | 84.56616
|  | 1056.36232 | 83.69508
|  | 1056.76884 | 84.01638
|  | 1057.17137 | 84.26628
|  | 1057.58007 | 84.41622
|  | 1057.97102 | 84.38766
|  | 1058.38913 | 84.47334
|  | 1058.78007 | 84.42336
|  | 1059.19058 | 84.54474
|  | 1059.58515 | 84.73752
|  | 1060.00145 | 84.59472
|  | 1060.39457 | 84.9303
|  | 1060.7971 | 84.70896
|  | 1061.19602 | 84.87318
|  | 1061.60435 | 85.03026
|  | 1061.99746 | 84.85176
|  | 1062.40761 | 84.90174
|  | 1062.81413 | 85.00884
|  | 1063.20906 | 85.13736
|  | 1063.61739 | 85.16592
|  | 1064.01631 | 85.08738
|  | 1064.425 | 85.34442
|  | 1064.81957 | 85.30872
|  | 1065.22609 | 85.4301
|  | 1065.63297 | 85.62288
|  | 1066.02971 | 85.56576
|  | 1066.42609 | 85.72998
|  | 1066.83479 | 85.63002
|  | 1067.23768 | 85.68714
|  | 1067.64203 | 85.87992
|  | 1068.04275 | 86.04414
|  | 1068.44747 | 86.08698
|  | 1068.85181 | 86.17266
|  | 1069.24493 | 86.13696
|  | 1069.65725 | 85.80852
|  | 1070.05978 | 85.99416
|  | 1070.46232 | 85.97988
|  | 1070.86123 | 86.2512
|  | 1071.26558 | 86.27262
|  | 1071.66667 | 86.29404
|  | 1072.06341 | 86.35116
|  | 1072.46993 | 86.55108
|  | 1072.87645 | 86.5725
|  | 1073.27717 | 86.69388
|  | 1073.67392 | 86.80098
|  | 1074.08841 | 86.95092
|  | 1074.48297 | 86.9295
|  | 1074.89348 | 86.98662
|  | 1075.28623 | 87.08658
|  | 1075.70471 | 86.93664
|  | 1076.09166 | 86.5011
|  | 1076.49819 | 86.42256
|  | 1076.89493 | 86.70102
|  | 1077.30544 | 86.70816
|  | 1077.70036 | 87.02946
|  | 1078.10688 | 87.02946
|  | 1078.51123 | 87.12228
|  | 1078.91232 | 87.38646
|  | 1079.31486 | 87.19368
|  | 1079.71739 | 87.34362
|  | 1080.12391 | 87.48642
|  | 1080.52283 | 87.48642
|  | 1080.92718 | 87.77202
|  | 1081.33007 | 87.72918
|  | 1081.73442 | 87.49356
|  | 1082.12935 | 87.54354
|  | 1082.5337 | 87.87912
|  | 1082.93841 | 88.02192
|  | 1083.34311 | 88.02192
|  | 1083.74384 | 88.2504
|  | 1084.14457 | 87.94338
|  | 1084.54892 | 88.27182
|  | 1084.94783 | 88.3218
|  | 1085.35435 | 88.35036
|  | 1085.7587 | 88.51458
|  | 1086.16558 | 88.61454
|  | 1086.5605 | 88.82874
|  | 1086.96485 | 88.72164
|  | 1087.36957 | 88.68594
|  | 1087.76631 | 88.93584
|  | 1088.16703 | 88.72878
|  | 1088.57174 | 88.33608
|  | 1088.98007 | 88.4289
|  | 1089.37681 | 88.62882
|  | 1089.78732 | 88.8216
|  | 1090.18406 | 88.87158
|  | 1090.59275 | 88.77876
|  | 1090.98551 | 89.13576
|  | 1091.40362 | 89.07864
|  | 1091.79456 | 89.2143
|  | 1092.20108 | 89.1429
|  | 1092.59602 | 89.23572
|  | 1093.00435 | 89.32854
|  | 1093.40109 | 89.55702
|  | 1093.80761 | 89.63556
|  | 1094.21232 | 89.65698
|  | 1094.61522 | 89.6784
|  | 1095.01558 | 89.72124
|  | 1095.41268 | 89.6427
|  | 1095.82681 | 89.77122
|  | 1096.22174 | 89.84262
|  | 1096.63225 | 89.79264
|  | 1097.03079 | 90.06396
|  | 1097.4355 | 89.97114
|  | 1097.83044 | 89.95686
|  | 1098.23297 | 89.8926
|  | 1098.63768 | 90.1068
|  | 1099.04203 | 90.1068
|  | 1099.44276 | 90.29244
|  | 1099.84565 | 89.89974
|  | 1100.25218 | 89.66412
|  | 1100.64276 | 89.7141
|  | 1101.05326 | 89.94972
|  | 1101.45 | 90.14964
|  | 1101.87246 | 90.12108
|  | 1102.25942 | 90.2496
|  | 1102.66594 | 90.31386
|  | 1103.07427 | 90.09252
|  | 1103.46739 | 90.14964
|  | 1103.86812 | 90.12108
|  | 1104.27247 | 90.33528
|  | 1104.67899 | 90.27102
|  | 1105.0779 | 90.43524
|  | 1105.48442 | 90.50664
|  | 1105.87899 | 90.62802
|  | 1106.29348 | 90.64944
|  | 1106.68261 | 90.75654
|  | 1107.10688 | 90.7137
|  | 1107.49384 | 90.82794
|  | 1107.89638 | 90.9636
|  | 1108.3029 | 90.86364
|  | 1108.70544 | 90.9993
|  | 1109.10435 | 90.88506
|  | 1109.5087 | 91.11354
|  | 1109.90942 | 90.89934
|  | 1110.31594 | 90.67086
|  | 1110.71666 | 90.91362
|  | 1111.11341 | 90.8922
|  | 1111.5221 | 91.09926
|  | 1111.92283 | 91.09926
|  | 1112.32935 | 91.1778
|  | 1112.7221 | 91.34916
|  | 1113.13442 | 91.44912
|  | 1113.53732 | 91.30632
|  | 1113.93189 | 91.42056
|  | 1114.34058 | 91.59192
|  | 1114.74529 | 91.84182
|  | 1115.14384 | 91.9275
|  | 1115.54637 | 91.83468
|  | 1115.9529 | 91.97034
|  | 1116.34783 | 92.0346
|  | 1116.75254 | 91.52052
|  | 1117.15507 | 91.50624
|  | 1117.56957 | 91.89894
|  | 1117.95834 | 91.98462
|  | 1118.37282 | 91.9989
|  | 1118.77355 | 92.13456
|  | 1119.16811 | 92.106
|  | 1119.56884 | 92.106
|  | 1119.97138 | 92.29164
|  | 1120.38007 | 92.43444
|  | 1120.77898 | 92.57724
|  | 1121.18333 | 92.77002
|  | 1121.58225 | 92.72718
|  | 1121.99276 | 92.6772
|  | 1122.38152 | 92.73432
|  | 1122.80181 | 92.69148
|  | 1123.19674 | 92.74146
|  | 1123.60507 | 92.9271
|  | 1123.99782 | 92.95566
|  | 1124.40471 | 92.94138
|  | 1124.80507 | 93.06276
|  | 1125.20979 | 93.20556
|  | 1125.60869 | 93.2127
|  | 1126.01921 | 93.3198
|  | 1126.41775 | 93.56256
|  | 1126.81631 | 93.31266
|  | 1127.22283 | 93.6054
|  | 1127.62355 | 93.56256
|  | 1128.02826 | 93.84102
|  | 1128.43116 | 93.82674
|  | 1128.83768 | 93.37692
|  | 1129.23224 | 93.65538
|  | 1129.63515 | 93.66966
|  | 1130.0337 | 93.70536
|  | 1130.44421 | 93.9624
|  | 1130.84674 | 94.08378
|  | 1131.24565 | 94.18374
|  | 1131.65217 | 94.2837
|  | 1132.05254 | 94.29084
|  | 1132.45544 | 94.34796
|  | 1132.85435 | 94.45506
|  | 1133.26667 | 94.46934
|  | 1133.66522 | 94.6407
|  | 1134.06812 | 94.36938
|  | 1134.47065 | 94.51932
|  | 1134.87319 | 94.56216
|  | 1135.26993 | 94.51932
|  | 1135.67065 | 94.61928
|  | 1136.07935 | 94.80492
|  | 1136.4779 | 94.8192
|  | 1136.88442 | 94.86918
|  | 1137.28334 | 95.11194
|  | 1137.69565 | 95.0334
|  | 1138.0866 | 95.05482
|  | 1138.49891 | 95.13336
|  | 1138.89384 | 95.29044
|  | 1139.30833 | 95.25474
|  | 1139.6971 | 95.25474
|  | 1140.10761 | 95.319
|  | 1140.50435 | 95.36898
|  | 1140.90906 | 95.50464
|  | 1141.30942 | 95.64744
|  | 1141.71811 | 95.74026
|  | 1142.11884 | 95.8902
|  | 1142.51739 | 95.94018
|  | 1142.92428 | 95.97588
|  | 1143.32681 | 95.98302
|  | 1143.72935 | 95.66172
|  | 1144.1279 | 95.91162
|  | 1144.53841 | 96.01872
|  | 1144.93732 | 96.16152
|  | 1145.33587 | 95.9259
|  | 1145.73261 | 96.1401
|  | 1146.14529 | 96.24006
|  | 1146.53986 | 96.37572
|  | 1146.94638 | 96.41142
|  | 1147.35507 | 96.51852
|  | 1147.75 | 96.6399
|  | 1148.16051 | 96.69702
|  | 1148.55507 | 96.81126
|  | 1148.96558 | 96.61848
|  | 1149.3645 | 96.95406
|  | 1149.77102 | 97.04688
|  | 1150.16956 | 97.02546
|  | 1150.57645 | 96.94692
|  | 1150.97102 | 96.69702
|  | 1151.36957 | 96.64704
|  | 1151.77826 | 96.88266
|  | 1152.1808 | 96.93978
|  | 1152.5837 | 97.2111
|  | 1152.98224 | 97.09686
|  | 1153.39674 | 97.2825
|  | 1153.78732 | 97.28964
|  | 1154.19783 | 97.51098
|  | 1154.59493 | 97.66092
|  | 1155.01123 | 97.58952
|  | 1155.4 | 97.79658
|  | 1155.80652 | 97.61094
|  | 1156.20544 | 97.86084
|  | 1156.60979 | 97.9251
|  | 1157.00471 | 97.8894
|  | 1157.41739 | 98.13216
|  | 1157.81993 | 98.3535
|  | 1158.22065 | 97.86084
|  | 1158.62101 | 98.07504
|  | 1159.02573 | 98.23212
|  | 1159.43044 | 98.16072
|  | 1159.82935 | 98.33922
|  | 1160.23587 | 98.41776
|  | 1160.6384 | 97.70376
|  | 1161.03877 | 97.7109
|  | 1161.43587 | 98.02506
|  | 1161.84421 | 97.9251
|  | 1162.24674 | 98.21784
|  | 1162.64783 | 98.29638
|  | 1163.05036 | 98.47488
|  | 1163.45689 | 98.56056
|  | 1163.85724 | 98.57484
|  | 1164.25834 | 98.65338
|  | 1164.66486 | 98.66766
|  | 1165.06522 | 99.01038
|  | 1165.46993 | 98.83902
|  | 1165.86667 | 99.11034
|  | 1166.27536 | 99.08178
|  | 1166.6721 | 99.246
|  | 1167.07065 | 99.26028
|  | 1167.47536 | 99.45306
|  | 1167.88587 | 99.63156
|  | 1168.2866 | 99.58158
|  | 1168.68333 | 99.40308
|  | 1169.09384 | 99.3174
|  | 1169.49239 | 99.4602
|  | 1169.90073 | 99.58872
|  | 1170.29167 | 99.5673
|  | 1170.71015 | 99.7101
|  | 1171.1029 | 99.6387
|  | 1171.5058 | 99.75294
|  | 1171.90435 | 99.84576
|  | 1172.31305 | 99.7101
|  | 1172.70761 | 99.93144
|  | 1173.11413 | 100.19562
|  | 1173.51667 | 100.19562
|  | 1173.92137 | 100.26702
|  | 1174.31848 | 100.3527
|  | 1174.725 | 100.37412
|  | 1175.13515 | 99.94572
|  | 1175.53007 | 99.93858
|  | 1175.93659 | 99.90288
|  | 1176.33732 | 100.15992
|  | 1176.73986 | 100.18134
|  | 1177.13479 | 100.11708
|  | 1177.54529 | 100.18134
|  | 1177.94602 | 100.1028
|  | 1178.34855 | 100.39554
|  | 1178.74529 | 100.50264
|  | 1179.15181 | 100.6026
|  | 1179.55833 | 100.6383
|  | 1179.95725 | 100.80252
|  | 1180.36558 | 100.8525
|  | 1180.76449 | 101.05956
|  | 1181.17283 | 101.05242
|  | 1181.56776 | 101.10954
|  | 1181.97645 | 101.20236
|  | 1182.37718 | 101.41656
|  | 1182.77355 | 101.40942
|  | 1183.17645 | 101.4594
|  | 1183.58479 | 101.50938
|  | 1183.98551 | 101.68788
|  | 1184.38225 | 101.89494
|  | 1184.79275 | 101.43798
|  | 1185.19131 | 101.66646
|  | 1185.60218 | 101.59506
|  | 1185.99094 | 101.82354
|  | 1186.40942 | 102.00204
|  | 1186.80218 | 102.0663
|  | 1187.20652 | 102.08058
|  | 1187.60543 | 102.14484
|  | 1188.01594 | 102.32334
|  | 1188.4087 | 101.75214
|  | 1188.81558 | 102.0663
|  | 1189.21993 | 102.04488
|  | 1189.62464 | 102.22338
|  | 1190.02138 | 102.35904
|  | 1190.42392 | 102.23766
|  | 1190.83442 | 102.34476
|  | 1191.23297 | 102.68034
|  | 1191.63587 | 102.46614
|  | 1192.03841 | 102.05916
|  | 1192.44312 | 102.05916
|  | 1192.83768 | 102.33762
|  | 1193.24421 | 102.30906
|  | 1193.6471 | 102.40188
|  | 1194.04783 | 102.73032
|  | 1194.45036 | 102.70176
|  | 1194.8529 | 102.80886
|  | 1195.26159 | 102.80172
|  | 1195.65616 | 102.91596
|  | 1196.06486 | 102.82314
|  | 1196.46558 | 102.7803
|  | 1196.87427 | 102.89454
|  | 1197.26884 | 103.16586
|  | 1197.67718 | 103.15158
|  | 1198.08007 | 103.25154
|  | 1198.47681 | 103.09446
|  | 1198.87536 | 103.33008
|  | 1199.28189 | 103.45146
|  | 1199.68659 | 103.39434
|  | 1200.08551 | 103.3515
|  | 1200.49384 | 103.64424
|  | 1200.89239 | 102.64464
|  | 1201.29928 | 102.94452
|  | 1201.68805 | 103.11588
|  | 1202.11413 | 103.26582
|  | 1202.50507 | 103.37292
|  | 1202.90761 | 103.53
|  | 1203.30869 | 103.57998
|  | 1203.71666 | 103.43718
|  | 1204.10797 | 103.4229
|  | 1204.51631 | 103.62996
|  | 1204.91884 | 103.6728
|  | 1205.32572 | 103.84416
|  | 1205.72428 | 103.95126
|  | 1206.12282 | 103.90128
|  | 1206.53152 | 104.23686
|  | 1206.92609 | 104.19402
|  | 1207.34058 | 104.25114
|  | 1207.7395 | 104.45106
|  | 1208.14602 | 104.25828
|  | 1208.53479 | 104.40108
|  | 1208.94348 | 104.54388
|  | 1209.34602 | 104.6724
|  | 1209.75073 | 104.16546
|  | 1210.15145 | 104.37966
|  | 1210.55218 | 104.54388
|  | 1210.96051 | 104.52246
|  | 1211.35326 | 104.64384
|  | 1211.76776 | 104.75808
|  | 1212.1587 | 104.8509
|  | 1212.58297 | 104.84376
|  | 1212.97174 | 104.8509
|  | 1213.37826 | 104.9223
|  | 1213.77717 | 105.11508
|  | 1214.17754 | 105.04368
|  | 1214.57247 | 104.958
|  | 1214.98079 | 105.08652
|  | 1215.38768 | 105.15078
|  | 1215.78841 | 105.4221
|  | 1216.19094 | 105.4935
|  | 1216.58949 | 105.55776
|  | 1217.00399 | 105.315
|  | 1217.38695 | 105.44352
|  | 1217.81522 | 105.60774
|  | 1218.20616 | 105.70056
|  | 1218.6145 | 105.61488
|  | 1219.00544 | 105.8148
|  | 1219.41594 | 105.6363
|  | 1219.8105 | 105.87192
|  | 1220.21739 | 105.7791
|  | 1220.61812 | 105.83622
|  | 1221.02862 | 105.9576
|  | 1221.42319 | 106.30746
|  | 1221.81993 | 106.07184
|  | 1222.23043 | 106.15752
|  | 1222.63297 | 106.09326
|  | 1223.03768 | 106.25748
|  | 1223.44239 | 106.47882
|  | 1223.8471 | 106.25748
|  | 1224.23986 | 106.6002
|  | 1224.64239 | 106.48596
|  | 1225.04493 | 106.53594
|  | 1225.45181 | 106.46454
|  | 1225.85218 | 106.36458
|  | 1226.2529 | 106.52166
|  | 1226.66377 | 106.62876
|  | 1227.05833 | 106.75014
|  | 1227.46305 | 106.72872
|  | 1227.86558 | 106.91436
|  | 1228.2721 | 106.90008
|  | 1228.67283 | 107.02146
|  | 1229.07753 | 107.19282
|  | 1229.47392 | 107.35704
|  | 1229.88261 | 107.0643
|  | 1230.27971 | 107.42844
|  | 1230.68007 | 107.2071
|  | 1231.08877 | 107.1357
|  | 1231.48732 | 107.46414
|  | 1231.89203 | 107.5641
|  | 1232.29275 | 107.3142
|  | 1232.69927 | 107.55696
|  | 1233.09384 | 107.54982
|  | 1233.50652 | 107.44986
|  | 1233.90507 | 107.6712
|  | 1234.31195 | 107.89968
|  | 1234.70471 | 107.82828
|  | 1235.11703 | 107.62122
|  | 1235.51159 | 107.64264
|  | 1235.91848 | 107.92824
|  | 1236.31703 | 107.8854
|  | 1236.72971 | 107.87826
|  | 1237.12427 | 108.2067
|  | 1237.525 | 108.04248
|  | 1237.92971 | 107.9568
|  | 1238.33406 | 108.14958
|  | 1238.73877 | 108.17814
|  | 1239.13768 | 108.4566
|  | 1239.54819 | 108.50658
|  | 1239.94094 | 108.53514
|  | 1240.34747 | 108.5637
|  | 1240.74601 | 108.54228
|  | 1241.15073 | 108.47802
|  | 1241.55326 | 108.44946
|  | 1241.95435 | 108.87786
|  | 1242.3645 | 108.80646
|  | 1242.76123 | 108.82074
|  | 1243.16594 | 108.99924
|  | 1243.56268 | 108.97782
|  | 1243.975 | 109.07064
|  | 1244.36993 | 109.1349
|  | 1244.77645 | 109.2063
|  | 1245.17718 | 109.1706
|  | 1245.58551 | 109.0992
|  | 1245.97645 | 109.22772
|  | 1246.37935 | 109.3134
|  | 1246.79167 | 109.39908
|  | 1247.19022 | 109.32054
|  | 1247.58913 | 109.35624
|  | 1247.99565 | 109.54188
|  | 1248.40435 | 109.48476
|  | 1248.79493 | 109.57044
|  | 1249.20761 | 109.6704
|  | 1249.60254 | 109.69896
|  | 1250.01268 | 109.7061
|  | 1250.40761 | 109.89174
|  | 1250.81413 | 109.83462
|  | 1251.21666 | 109.90602
|  | 1251.61558 | 109.92744
|  | 1252.01812 | 110.12022
|  | 1252.43044 | 110.19876
|  | 1252.82536 | 110.4201
|  | 1253.2279 | 110.2416
|  | 1253.62863 | 110.52006
|  | 1254.03515 | 110.48436
|  | 1254.43805 | 110.67
|  | 1254.83442 | 110.57004
|  | 1255.24529 | 110.48436
|  | 1255.64602 | 110.61288
|  | 1256.04819 | 110.65572
|  | 1256.44493 | 110.5629
|  | 1256.84964 | 110.74854
|  | 1257.25435 | 110.9199
|  | 1257.65507 | 110.85564
|  | 1258.06159 | 111.21264
|  | 1258.46449 | 111.15552
|  | 1258.86884 | 111.18408
|  | 1259.26159 | 111.21264
|  | 1259.67428 | 111.23406
|  | 1260.07102 | 111.4197
|  | 1260.47754 | 111.44112
|  | 1260.87427 | 111.66246
|  | 1261.2866 | 111.46968
|  | 1261.68152 | 111.71958
|  | 1262.08007 | 111.51966
|  | 1262.48479 | 111.74814
|  | 1262.89348 | 111.89808
|  | 1263.29203 | 111.98376
|  | 1263.69276 | 112.03374
|  | 1264.10507 | 111.96234
|  | 1264.49601 | 112.15512
|  | 1264.90471 | 112.18368
|  | 1265.30145 | 111.9552
|  | 1265.71594 | 112.14798
|  | 1266.11268 | 112.30506
|  | 1266.51521 | 112.2765
|  | 1266.91594 | 112.2051
|  | 1267.32029 | 112.21938
|  | 1267.71521 | 112.2408
|  | 1268.12754 | 112.4193
|  | 1268.52826 | 112.455
|  | 1268.92899 | 112.5978
|  | 1269.32971 | 112.73346
|  | 1269.73623 | 112.71204
|  | 1270.13913 | 112.61208
|  | 1270.53551 | 112.7763
|  | 1270.94421 | 112.66206
|  | 1271.34892 | 112.7763
|  | 1271.75145 | 113.0262
|  | 1272.14421 | 113.17614
|  | 1272.5529 | 113.08332
|  | 1272.95363 | 113.21898
|  | 1273.35399 | 113.16186
|  | 1273.7587 | 113.06904
|  | 1274.16522 | 113.01192
|  | 1274.56993 | 113.29038
|  | 1274.96087 | 113.17614
|  | 1275.37536 | 113.36178
|  | 1275.76993 | 113.526
|  | 1276.17863 | 113.41176
|  | 1276.57717 | 113.7759
|  | 1276.98768 | 113.61882
|  | 1277.38044 | 113.5974
|  | 1277.78334 | 113.78304
|  | 1278.18768 | 113.86872
|  | 1278.59239 | 113.883
|  | 1278.99094 | 113.96868
|  | 1279.39384 | 114.09006
|  | 1279.80218 | 114.10434
|  | 1280.1971 | 114.04722
|  | 1280.60761 | 114.26142
|  | 1281.00036 | 114.15432
|  | 1281.41667 | 114.46134
|  | 1281.80761 | 114.32568
|  | 1282.21594 | 114.14004
|  | 1282.61703 | 114.46848
|  | 1283.02138 | 114.36852
|  | 1283.41631 | 114.6684
|  | 1283.82681 | 114.5613
|  | 1284.22935 | 114.42564
|  | 1284.63007 | 114.55416
|  | 1285.02681 | 114.58986
|  | 1285.4355 | 114.64698
|  | 1285.83985 | 114.7398
|  | 1286.23877 | 114.81834
|  | 1286.64529 | 114.7755
|  | 1287.05 | 114.7398
|  | 1287.45036 | 114.56844
|  | 1287.84529 | 114.3471
|  | 1288.25399 | 114.4542
|  | 1288.65652 | 114.32568
|  | 1289.05507 | 114.6327
|  | 1289.45797 | 114.80406
|  | 1289.86413 | 114.93258
|  | 1290.26703 | 114.96114
|  | 1290.6616 | 114.597
|  | 1291.07608 | 114.57558
|  | 1291.47319 | 114.93972
|  | 1291.87971 | 114.96828
|  | 1292.27428 | 115.07538
|  | 1292.68877 | 115.05396
|  | 1293.0837 | 115.18962
|  | 1293.48623 | 115.2396
|  | 1293.88479 | 115.35384
|  | 1294.29348 | 115.46808
|  | 1294.69022 | 115.71798
|  | 1295.09275 | 115.64658
|  | 1295.50145 | 115.94646
|  | 1295.89819 | 116.01072
|  | 1296.30471 | 115.9179
|  | 1296.70145 | 115.87506
|  | 1297.11993 | 115.9893
|  | 1297.5087 | 116.22492
|  | 1297.9192 | 116.10354
|  | 1298.31594 | 116.18922
|  | 1298.72247 | 116.37486
|  | 1299.11739 | 116.48196
|  | 1299.52392 | 116.36772
|  | 1299.92863 | 115.5966
|  | 1300.33116 | 115.80366
|  | 1300.7279 | 116.05356
|  | 1301.13225 | 116.03214
|  | 1301.53877 | 116.16066
|  | 1301.93768 | 116.06784
|  | 1302.34421 | 116.19636
|  | 1302.74891 | 116.33202
|  | 1303.15362 | 116.43198
|  | 1303.54819 | 116.6676
|  | 1303.9529 | 116.64618
|  | 1304.35543 | 116.65332
|  | 1304.75435 | 116.93892
|  | 1305.1587 | 116.93178
|  | 1305.56341 | 117.18168
|  | 1305.96811 | 117.23166
|  | 1306.36486 | 117.03888
|  | 1306.77319 | 116.9532
|  | 1307.16993 | 117.1674
|  | 1307.58261 | 117.3816
|  | 1307.97355 | 117.31734
|  | 1308.38768 | 117.43872
|  | 1308.7866 | 117.58152
|  | 1309.18695 | 117.4887
|  | 1309.58587 | 117.5601
|  | 1309.99239 | 117.7029
|  | 1310.39312 | 117.69576
|  | 1310.79601 | 116.7747
|  | 1311.19855 | 117.11028
|  | 1311.6029 | 117.1674
|  | 1312.00761 | 117.18882
|  | 1312.40036 | 117.03888
|  | 1312.81305 | 117.31734
|  | 1313.2116 | 117.37446
|  | 1313.62029 | 117.24594
|  | 1314.01667 | 117.36018
|  | 1314.42536 | 117.32448
|  | 1314.81812 | 117.50298
|  | 1315.225 | 117.46728
|  | 1315.62355 | 117.48156
|  | 1316.03406 | 117.46014
|  | 1316.42899 | 117.71004
|  | 1316.83732 | 117.71718
|  | 1317.24203 | 117.81
|  | 1317.63877 | 117.76002
|  | 1318.04311 | 117.89568
|  | 1318.44602 | 117.83856
|  | 1318.85652 | 117.7386
|  | 1319.25109 | 117.83142
|  | 1319.65181 | 117.9885
|  | 1320.05652 | 118.05276
|  | 1320.45725 | 117.9171
|  | 1320.85979 | 118.05276
|  | 1321.26051 | 118.15272
|  | 1321.6692 | 118.26696
|  | 1322.06776 | 118.30266
|  | 1322.47428 | 118.3455
|  | 1322.87101 | 117.48156
|  | 1323.28334 | 117.44586
|  | 1323.67428 | 117.68862
|  | 1324.08696 | 117.7743
|  | 1324.48768 | 117.88854
|  | 1324.89021 | 117.89568
|  | 1325.28696 | 117.90996
|  | 1325.69348 | 117.90282
|  | 1326.09421 | 117.79572
|  | 1326.49493 | 117.98136
|  | 1326.89964 | 117.31734
|  | 1327.30399 | 116.9175
|  | 1327.70652 | 116.5605
|  | 1328.10145 | 115.90362
|  | 1328.51195 | 115.7037
|  | 1328.91268 | 115.35384
|  | 1329.32138 | 110.7041
|  | 1329.71413 | 94.35424

## Sheet2
| Poisson's Ratio | Bulk (Pa) | Shear Min (Pa) | Shear Max (Pa) | E min (Pa) | E max (Pa)
Stomach | 0.475 | 480000 | 8000 | 45000 | 23600 | 132750
Plug | 0.49 | 1828.667 |  | 36.81879 |  | 109.72
| Volume Min (cm^3) | Volume Max | Radius Min (cm) | Radius Max (cm)
Initial | 1.5 | 2 | 0.710124 | 0.7815926
Final | 2.4 | 2.9 | 0.8305661 | 0.8846466
|  |  | mm | mm
|  |  | 7.10124 | 7.815926
|  |  | 8.305661 | 8.846466